## Data
Equipment Number​ | SorterNum | StartTime | WorkflowCode | LotNo | Barcode | Slot | Position | Channel | Capacity(mAh) | Capacitance(F) | BeginVoltageSD(mV) | Charge EndCurrent(mA) | EndVoltage(mV) | EndCurrent(mA) | DischargeVoltage1(mV) | DischargeVoltage1_Time (mm：ss) | DischargeVoltage2(mV) | DischargeVoltage2_Time (mm：ss) | DischargeBeginVoltage(mV) | DischargeBeginCurrent(mA) | NGInfo | EndTime
5# | A1 | 2026-03-11 01:55:55 | 35105 | VVQL093R072711 |  | C | 01-04 | 1 | 550.77 | 749.0563 | 2711.956 | 10.58517 | 99.94382 | 7200.081 | 2399.939 | 0:51 | 1199.923 | 2:56 | 2897.678 | 7200.081 |  | 2026-03-11 02:09:17
5# | A1 | 2026-03-11 01:55:55 | 35105 | VVQL093R072711 |  | C | 01-03 | 2 | 543.5519 | 739.5962 | 2697.373 | 7.974864 | 99.99082 | 7199.866 | 2399.796875 | 0:51 | 1199.819 | 2:54 | 2897.245 | 7199.866 |  | 2026-03-11 02:09:17
5# | A1 | 2026-03-11 01:55:55 | 35105 | VVQL093R072711 |  | C | 01-02 | 3 | 548.8096 | 745.4305 | 2701.096 | 10.28523 | 99.809 | 7199.758 | 2399.91 | 0:51 | 1199.945 | 2:56 | 2897.568 | 7199.564 |  | 2026-03-11 02:09:17
5# | A1 | 2026-03-11 01:55:55 | 35105 | VVQL093R072711 |  | C | 01-01 | 4 | 546.8419 | 743.3112 | 2672.809 | 14.00964 | 99.96219 | 7200.183 | 2399.947 | 0:51 | 1199.909 | 2:55 | 2897.112 | 7199.99 |  | 2026-03-11 02:09:17
5# | A1 | 2026-03-11 01:55:55 | 35105 | VVQL093R072711 |  | C | 02-04 | 5 | 550.4181 | 747.9938 | 2705.807 | 23.45312 | 99.89884 | 7199.923 | 2399.954 | 0:51 | 1199.925 | 2:56 | 2897.735 | 7199.923 |  | 2026-03-11 02:09:17
5# | A1 | 2026-03-11 01:55:55 | 35105 | VVQL093R072711 |  | C | 02-03 | 6 | 549.4915 | 746.4826 | 2704.603 | 19.28308 | 99.88856 | 7199.864 | 2399.923 | 0:51 | 1199.799 | 2:56 | 2897.486 | 7199.864 |  | 2026-03-11 02:09:17
5# | A1 | 2026-03-11 01:55:55 | 35105 | VVQL093R072711 |  | C | 02-02 | 7 | 547.7976 | 744.4763 | 2689.887 | 3.36482 | 99.92387 | 7199.89 | 2399.988 | 0:51 | 1199.798 | 2:55 | 2897.854 | 7199.89 |  | 2026-03-11 02:09:17
5# | A1 | 2026-03-11 01:55:55 | 35105 | VVQL093R072711 |  | C | 02-01 | 8 | 547.1161 | 744.9424 | 2708.331 | 21.45821 | 99.92508 | 7199.739 | 2399.84 | 0:51 | 1199.991 | 2:55 | 2897.59 | 7199.545 |  | 2026-03-11 02:09:17
5# | A1 | 2026-03-11 01:55:55 | 35105 | VVQL093R072711 |  | C | 03-04 | 9 | 546.8109 | 742.7901 | 2705.882 | 4.209781 | 99.89637 | 7200.17 | 2399.939 | 0:51 | 1199.972 | 2:55 | 2897.588 | 7200.17 |  | 2026-03-11 02:09:17
5# | A1 | 2026-03-11 01:55:55 | 35105 | VVQL093R072711 |  | C | 03-03 | 10 | 542.9409 | 736.8909 | 2698.08 | 12.71534 | 99.97014 | 7199.96 | 2399.79 | 0:51 | 1199.935 | 2:54 | 2897.33 | 7199.96 |  | 2026-03-11 02:09:17
5# | A1 | 2026-03-11 01:55:55 | 35105 | VVQL093R072711 |  | C | 03-02 | 11 | 548.6703 | 745.7297 | 2689.753 | 6.810608 | 99.63197 | 7199.899 | 2399.966 | 0:51 | 1199.995 | 2:55 | 2897.473 | 7199.899 |  | 2026-03-11 02:09:17
5# | A1 | 2026-03-11 01:55:55 | 35105 | VVQL093R072711 |  | C | 03-01 | 12 | 544.3762 | 739.1839 | 2685.648 | 19.65838 | 99.99055 | 7200.1875 | 2399.806 | 0:51 | 1199.865 | 2:54 | 2897.371 | 7200.1875 |  | 2026-03-11 02:09:17
5# | A1 | 2026-03-11 01:55:55 | 35105 | VVQL093R072711 |  | B | 04-04 | 13 | 552.8889 | 751.3216 | 2696.104 | 19.04391 | 99.97543 | 7199.96 | 2399.872 | 0:51 | 1199.843 | 2:57 | 2897.385 | 7199.96 |  | 2026-03-11 02:09:17
5# | A1 | 2026-03-11 01:55:55 | 35105 | VVQL093R072711 |  | C | 04-03 | 14 | 543.9161 | 740.1833 | 2688.288 | 16.61593 | 99.83043 | 7200.001 | 2399.9375 | 0:51 | 1199.859 | 2:54 | 2897.109 | 7199.808 |  | 2026-03-11 02:09:17
5# | A1 | 2026-03-11 01:55:55 | 35105 | VVQL093R072711 |  | C | 04-02 | 15 | 544.265 | 738.7668 | 2669.2 | 24.35287 | 99.81213 | 7200.12 | 2399.947 | 0:51 | 1199.886 | 2:54 | 2897.121 | 7199.926 |  | 2026-03-11 02:09:17
5# | A1 | 2026-03-11 01:55:55 | 35105 | VVQL093R072711 |  | C | 04-01 | 16 | 548.2811 | 746.3422 | 2685.685 | 2.983077 | 99.79747 | 7199.91 | 2399.921875 | 0:51 | 1199.931 | 2:56 | 2897.404 | 7199.716 |  | 2026-03-11 02:09:17
5# | A1 | 2026-03-11 01:55:55 | 35105 | VVQL093R072711 |  | C | 05-04 | 17 | 547.5204 | 743.876 | 2682.761 | 25.2545 | 99.79302 | 7199.926 | 2399.897 | 0:51 | 1199.903 | 2:55 | 2897.3 | 7199.926 |  | 2026-03-11 02:09:17
5# | A1 | 2026-03-11 01:55:55 | 35105 | VVQL093R072711 |  | C | 05-03 | 18 | 544.5933 | 741.5136 | 2685.045 | 20.6227 | 99.86282 | 7200.096 | 2399.988 | 0:51 | 1199.599 | 2:54 | 2897.191 | 7200.096 |  | 2026-03-11 02:09:17
5# | A1 | 2026-03-11 01:55:55 | 35105 | VVQL093R072711 |  | C | 05-02 | 19 | 549.5812 | 746.9857 | 2670.604 | 10.1759 | 99.50877 | 7200.174 | 2399.884 | 0:51 | 1199.813 | 2:56 | 2897.337 | 7199.98 |  | 2026-03-11 02:09:17
5# | A1 | 2026-03-11 01:55:55 | 35105 | VVQL093R072711 |  | C | 05-01 | 20 | 550.1085 | 748.0375 | 2680.007 | 22.50779 | 99.96001 | 7199.981 | 2399.71 | 0:51 | 1199.79 | 2:56 | 2897.296 | 7199.981 |  | 2026-03-11 02:09:17
5# | A1 | 2026-03-11 01:55:55 | 35105 | VVQL093R072711 |  | C | 06-04 | 21 | 542.6869 | 737.1043 | 2667.581 | 19.53005 | 99.85126 | 7200.066 | 2399.895 | 0:50 | 1199.715 | 2:53 | 2896.799 | 7200.066 |  | 2026-03-11 02:09:17
5# | A1 | 2026-03-11 01:55:55 | 35105 | VVQL093R072711 |  | C | 06-03 | 22 | 544.9948 | 740.7614 | 2685.942 | 12.75928 | 99.4136 | 7200.117 | 2399.908 | 0:51 | 1199.881 | 2:54 | 2897.068 | 7200.117 |  | 2026-03-11 02:09:17
5# | A1 | 2026-03-11 01:55:55 | 35105 | VVQL093R072711 |  | C | 06-02 | 23 | 547.8573 | 744.1693 | 2667.853 | 7.262764 | 99.83611 | 7199.859375 | 2399.935 | 0:51 | 1199.99 | 2:55 | 2899.957 | 7199.859375 |  | 2026-03-11 02:09:17
5# | A1 | 2026-03-11 01:55:55 | 35105 | VVQL093R072711 |  | C | 06-01 | 24 | 547.1806 | 743.3191 | 2675.978 | 12.87604 | 99.48743 | 7200.167 | 2399.952 | 0:51 | 1199.872 | 2:55 | 2897.054 | 7200.167 |  | 2026-03-11 02:09:17
5# | A1 | 2026-03-11 01:55:55 | 35105 | VVQL093R072711 |  | B | 07-04 | 25 | 555.7179 | 755.6064 | 2666.219 | 21.1117 | 99.97779 | 7200.154 | 2399.965 | 0:52 | 1199.963 | 2:58 | 2897.079 | 7200.154 |  | 2026-03-11 02:09:17
5# | A1 | 2026-03-11 01:55:55 | 35105 | VVQL093R072711 |  | C | 07-03 | 26 | 548.8898 | 745.9194 | 2697.107 | 20.96017 | 99.97324 | 7200.103 | 2399.906 | 0:51 | 1199.946 | 2:56 | 2897.295 | 7200.103 |  | 2026-03-11 02:09:17
5# | A1 | 2026-03-11 01:55:55 | 35105 | VVQL093R072711 |  | C | 07-02 | 27 | 549.429 | 746.2683 | 2674.979 | 12.09878 | 99.92641 | 7199.961 | 2399.95 | 0:51 | 1199.9375 | 2:56 | 2897.298 | 7199.961 |  | 2026-03-11 02:09:17
5# | A1 | 2026-03-11 01:55:55 | 35105 | VVQL093R072711 |  | C | 07-01 | 28 | 543.3036 | 738.1155 | 2663.394 | 23.63889 | 99.92092 | 7199.944 | 2399.926 | 0:51 | 1199.919 | 2:54 | 2896.785 | 7199.75 |  | 2026-03-11 02:09:17
5# | A1 | 2026-03-11 01:55:55 | 35105 | VVQL093R072711 |  | B | 08-04 | 29 | 554.9863 | 754.9052 | 2671.44 | 21.32053 | 99.79175 | 7200.161 | 2399.935 | 0:52 | 1199.846 | 2:58 | 2897.234 | 7200.161 |  | 2026-03-11 02:09:17
5# | A1 | 2026-03-11 01:55:55 | 35105 | VVQL093R072711 |  | B | 08-03 | 30 | 555.3093 | 754.6273 | 2698.609 | 22.58489 | 99.99775 | 7200.019 | 2399.942 | 0:52 | 1199.856 | 2:58 | 2897.472 | 7200.019 |  | 2026-03-11 02:09:17
5# | A1 | 2026-03-11 01:55:55 | 35105 | VVQL093R072711 |  | C | 08-02 | 31 | 548.793 | 746.4938 | 2704.192 | 20.82316 | 99.70616 | 7199.909 | 2399.882 | 0:51 | 1199.961 | 2:56 | 2897.361 | 7199.714 |  | 2026-03-11 02:09:17
5# | A1 | 2026-03-11 01:55:55 | 35105 | VVQL093R072711 |  | B | 08-01 | 32 | 557.3209 | 756.9339 | 2671.928 | 14.65382 | 99.91392 | 7200.09 | 2399.993 | 0:52 | 1199.975 | 2:58 | 2897.23 | 7199.896 |  | 2026-03-11 02:09:17
5# | A1 | 2026-03-11 01:55:55 | 35105 | VVQL093R072711 |  | B | 09-04 | 33 | 557.4137 | 758.4083 | 2661.952 | 19.70145 | 99.89211 | 7200.023 | 2399.809 | 0:52 | 1199.875 | 2:58 | 2897.01 | 7200.023 |  | 2026-03-11 02:09:17
5# | A1 | 2026-03-11 01:55:55 | 35105 | VVQL093R072711 |  | C | 09-03 | 34 | 547.4902 | 745.901 | 2699.997 | 12.58058 | 99.9646 | 7200.163 | 2399.985 | 0:51 | 1199.937 | 2:56 | 2897.49 | 7200.163 |  | 2026-03-11 02:09:17
5# | A1 | 2026-03-11 01:55:55 | 35105 | VVQL093R072711 |  | C | 09-02 | 35 | 545.3236 | 740.6068 | 2654.164 | 14.75569 | 99.95761 | 7199.863 | 2399.817 | 0:50 | 1199.932 | 2:54 | 2896.607 | 7199.863 |  | 2026-03-11 02:09:17
5# | A1 | 2026-03-11 01:55:55 | 35105 | VVQL093R072711 |  | C | 09-01 | 36 | 550.0313 | 748.3467 | 2699.778 | 2.772138 | 99.80846 | 7200.175 | 2399.875 | 0:51 | 1199.947 | 2:56 | 2897.764 | 7199.981 |  | 2026-03-11 02:09:17
5# | A1 | 2026-03-11 01:55:55 | 35105 | VVQL093R072711 |  | C | 10-04 | 37 | 546.4566 | 743.0741 | 2680.178 | 5.861859 | 99.94196 | 7200.167 | 2399.823 | 0:51 | 1199.793 | 2:55 | 2897.216 | 7200.167 |  | 2026-03-11 02:09:17
5# | A1 | 2026-03-11 01:55:55 | 35105 | VVQL093R072711 |  | C | 10-03 | 38 | 546.9672 | 742.7686 | 2689.924 | 5.991146 | 99.87981 | 7199.938 | 2399.969 | 0:51 | 1199.987 | 2:55 | 2897.217 | 7199.938 |  | 2026-03-11 02:09:17
5# | A1 | 2026-03-11 01:55:55 | 35105 | VVQL093R072711 |  | C | 10-02 | 39 | 548.8141 | 745.3293 | 2670.334 | 22.1911 | 99.95143 | 7199.949 | 2399.947 | 0:51 | 1199.903 | 2:55 | 2897.111 | 7199.56 |  | 2026-03-11 02:09:17
5# | A1 | 2026-03-11 01:55:55 | 35105 | VVQL093R072711 |  | B | 10-01 | 40 | 553.6724 | 751.5887 | 2695.553 | 2.699746 | 99.80952 | 7199.823 | 2399.942 | 0:52 | 1199.845 | 2:57 | 2897.484 | 7199.434 |  | 2026-03-11 02:09:17
5# | A1 | 2026-03-11 01:55:55 | 35105 | VVQL093R072711 |  | C | 11-04 | 41 | 543.2806 | 737.8403 | 2662.836 | 23.35648 | 99.80287 | 7199.771 | 2399.928 | 0:51 | 1199.854 | 2:54 | 2896.863 | 7199.771 |  | 2026-03-11 02:09:17
5# | A1 | 2026-03-11 01:55:55 | 35105 | VVQL093R072711 |  | C | 11-03 | 42 | 547.3223 | 744.9234 | 2684.275 | 16.00084 | 99.84033 | 7199.874 | 2399.983 | 0:51 | 1199.946 | 2:55 | 2897.096 | 7199.874 |  | 2026-03-11 02:09:17
5# | A1 | 2026-03-11 01:55:55 | 35105 | VVQL093R072711 |  | C | 11-02 | 43 | 543.2557 | 736.527 | 2653.374 | 22.90342 | 99.89787 | 7199.837 | 2399.833 | 0:51 | 1199.816 | 2:53 | 2896.608 | 7199.837 |  | 2026-03-11 02:09:17
5# | A1 | 2026-03-11 01:55:55 | 35105 | VVQL093R072711 |  | C | 11-01 | 44 | 549.358 | 747.6157 | 2702.502 | 10.99442 | 99.98564 | 7199.817 | 2399.913 | 0:51 | 1199.979 | 2:56 | 2895.58 | 7199.817 |  | 2026-03-11 02:09:17
5# | A1 | 2026-03-11 01:55:55 | 35105 | VVQL093R072711 |  | C | 12-04 | 45 | 544.1594 | 738.7166 | 2673.549 | 21.01447 | 99.93495 | 7200.15 | 2399.84 | 0:51 | 1199.663 | 2:54 | 2897.088 | 7200.15 |  | 2026-03-11 02:09:17
5# | A1 | 2026-03-11 01:55:55 | 35105 | VVQL093R072711 |  | B | 12-03 | 46 | 555.1672 | 754.7012 | 2693.33 | 19.6175 | 99.73486 | 7200.067 | 2399.884 | 0:52 | 1199.945 | 2:58 | 2897.147 | 7200.067 |  | 2026-03-11 02:09:17
5# | A1 | 2026-03-11 01:55:55 | 35105 | VVQL093R072711 |  | C | 12-02 | 47 | 547.6195 | 742.6471 | 2666.890625 | 25.34304 | 99.97779 | 7199.941 | 2399.951 | 0:51 | 1199.84 | 2:55 | 2897.048 | 7199.748 |  | 2026-03-11 02:09:17
5# | A1 | 2026-03-11 01:55:55 | 35105 | VVQL093R072711 |  | C | 12-01 | 48 | 549.0955 | 747.5001 | 2697.567 | 20.41983 | 99.97018 | 7199.864 | 2399.958 | 0:51 | 1199.955 | 2:56 | 2897.603 | 7199.67 |  | 2026-03-11 02:09:17
5# | A1 | 2026-03-11 01:55:55 | 35105 | VVQL093R072711 |  | C | 13-04 | 49 | 543.4891 | 740.6505 | 2667.672 | 2.714678 | 99.88963 | 7200.015 | 2399.852 | 0:51 | 1199.973 | 2:54 | 2897.02 | 7200.015 |  | 2026-03-11 02:09:17
5# | A1 | 2026-03-11 01:55:55 | 35105 | VVQL093R072711 |  | B | 13-03 | 50 | 553.1393 | 753.1412 | 2696.063 | 7.340935 | 99.72888 | 7200.018 | 2399.834 | 0:52 | 1199.932 | 2:57 | 2897.269 | 7200.018 |  | 2026-03-11 02:09:17
5# | A1 | 2026-03-11 01:55:55 | 35105 | VVQL093R072711 |  | C | 13-02 | 51 | 548.8842 | 746.679 | 2697.076 | 3.314813 | 99.96846 | 7200.187 | 2399.933 | 0:51 | 1199.984 | 2:56 | 2897.05 | 7200.187 |  | 2026-03-11 02:09:17
5# | A1 | 2026-03-11 01:55:55 | 35105 | VVQL093R072711 |  | C | 13-01 | 52 | 548.2215 | 745.8989 | 2699.915 | 14.25187 | 99.87562 | 7199.836 | 2399.788 | 0:51 | 1199.811 | 2:56 | 2897.555 | 7199.836 |  | 2026-03-11 02:09:17
5# | A1 | 2026-03-11 01:55:55 | 35105 | VVQL093R072711 |  | B | 14-04 | 53 | 559.1755 | 760.7522 | 2674.246 | 2.505313 | 99.95998 | 7199.995 | 2399.90625 | 0:52 | 1199.87 | 2:59 | 2897.247 | 7199.607 |  | 2026-03-11 02:09:17
5# | A1 | 2026-03-11 01:55:55 | 35105 | VVQL093R072711 |  | C | 14-03 | 54 | 548.8314 | 746.1339 | 2689.796 | 20.85621 | 99.98859 | 7200.098 | 2399.926 | 0:51 | 1199.945 | 2:56 | 2897.181 | 7199.71 |  | 2026-03-11 02:09:17
5# | A1 | 2026-03-11 01:55:55 | 35105 | VVQL093R072711 |  | C | 14-02 | 55 | 550.2901 | 748.2858 | 2697.976 | 2.561236 | 99.93288 | 7200.316 | 2399.845 | 0:51 | 1199.988 | 2:56 | 2897.58 | 7199.928 |  | 2026-03-11 02:09:17
5# | A1 | 2026-03-11 01:55:55 | 35105 | VVQL093R072711 |  | C | 14-01 | 56 | 549.4777 | 746.9869 | 2696.323 | 11.71553 | 99.95264 | 7199.865 | 2399.999 | 0:51 | 1199.827 | 2:56 | 2897.449 | 7199.478 |  | 2026-03-11 02:09:17
5# | A1 | 2026-03-11 01:55:55 | 35105 | VVQL093R072711 |  | C | 15-04 | 57 | 549.3481 | 746.5808 | 2698.476 | 24.24373 | 99.99297 | 7200.081 | 2399.976 | 0:51 | 1199.915 | 2:56 | 2897.476 | 7200.081 |  | 2026-03-11 02:09:17
5# | A1 | 2026-03-11 01:55:55 | 35105 | VVQL093R072711 |  | C | 15-03 | 58 | 544.0322 | 740.4073 | 2687.239 | 8.935183 | 99.91238 | 7200.083 | 2399.924 | 0:51 | 1199.747 | 2:54 | 2896.959 | 7199.889 |  | 2026-03-11 02:09:17
5# | A1 | 2026-03-11 01:55:55 | 35105 | VVQL093R072711 |  | C | 15-02 | 59 | 549.0184 | 745.8604 | 2699.677 | 15.94478 | 99.85754 | 7200.058 | 2399.984375 | 0:51 | 1199.937 | 2:56 | 2897.275 | 7199.865 |  | 2026-03-11 02:09:17
5# | A1 | 2026-03-11 01:55:55 | 35105 | VVQL093R072711 |  | C | 15-01 | 60 | 549.3226 | 747.0018 | 2704.198 | 23.49383 | 99.67317 | 7199.825 | 2399.578 | 0:51 | 1199.813 | 2:56 | 2897.602 | 7199.631 |  | 2026-03-11 02:09:17
5# | A1 | 2026-03-11 01:55:55 | 35105 | VVQL093R072711 |  | C | 16-04 | 61 | 542.886 | 738.1467 | 2696.74 | 17.87125 | 99.91549 | 7200.081 | 2399.906 | 0:51 | 1199.818 | 2:54 | 2897.215 | 7200.081 |  | 2026-03-11 02:09:17
5# | A1 | 2026-03-11 01:55:55 | 35105 | VVQL093R072711 |  | B | 16-03 | 62 | 557.0031 | 757.4857 | 2694.618 | 21.99968 | 99.94923 | 7200.092 | 2399.958 | 0:52 | 1199.958 | 2:58 | 2897.257 | 7199.898 |  | 2026-03-11 02:09:17
5# | A1 | 2026-03-11 01:55:55 | 35105 | VVQL093R072711 |  | C | 16-02 | 63 | 549.0595 | 747.6481 | 2692.567 | 11.18701 | 99.93138 | 7199.81 | 2399.905 | 0:51 | 1199.831 | 2:56 | 2895.253 | 7199.81 |  | 2026-03-11 02:09:17
5# | A1 | 2026-03-11 01:55:55 | 35105 | VVQL093R072711 |  | C | 16-01 | 64 | 546.0945 | 743.3461 | 2657.484 | 16.01036 | 99.85591 | 7199.875 | 2399.819 | 0:51 | 1199.899 | 2:55 | 2896.236 | 7199.875 |  | 2026-03-11 02:09:17

## Parameter
Serial Number | Slot | [35105] Parameter
1 | R
2 | S | 【810< Capacitance <=840】【2500< BeginVoltageSD <=2900】【-1< ChargeEndCurrent <=45】
3 | A | 【780< Capacitance <=810】【2500< BeginVoltageSD <=2900】【-1< ChargeEndCurrent <=45】
4 | B | 【750< Capacitance <=780】【2500< BeginVoltageSD <=2900】【-1< ChargeEndCurrent <=45】
5 | C | 【720< Capacitance <=750】【2500< BeginVoltageSD <=2900】【-1< ChargeEndCurrent <=45】
6 | D | 【700< Capacitance <=720】【2500< BeginVoltageSD <=2900】【-1< ChargeEndCurrent <=45】
7 | SD NG | 【BeginVoltageSD<=2500¦¦ BeginVoltageSD>2900】
8 | NG