## Data
Equipment Number​ | SorterNum | StartTime | WorkflowCode | LotNo | Barcode | Slot | Position | Channel | Capacity(mAh) | Capacitance(F) | BeginVoltageSD(mV) | Charge EndCurrent(mA) | EndVoltage(mV) | EndCurrent(mA) | DischargeVoltage1(mV) | DischargeVoltage1_Time (mm：ss) | DischargeVoltage2(mV) | DischargeVoltage2_Time (mm：ss) | DischargeBeginVoltage(mV) | DischargeBeginCurrent(mA) | NGInfo | EndTime
5# | A1 | 2026-03-11 04:29:58 | 35105 | VVQL073R0727AY |  | B | 01-04 | 1 | 570.7784 | 774.5143 | 2697.923 | 1.859943 | 99.94382 | 7200.081 | 2399.833 | 0:54 | 1199.817 | 3:03 | 2897.465 | 7200.081 |  | 2026-03-11 04:42:55
5# | A1 | 2026-03-11 04:29:58 | 35105 | VVQL073R0727AY |  | B | 01-03 | 2 | 572.3193 | 777.1501 | 2719.911 | 7.001016 | 99.88451 | 7199.866 | 2399.903 | 0:54 | 1199.926 | 3:04 | 2897.989 | 7199.671 |  | 2026-03-11 04:42:55
5# | A1 | 2026-03-11 04:29:58 | 35105 | VVQL073R0727AY |  | B | 01-02 | 3 | 569.1088 | 770.8143 | 2659.253 | 26.02474 | 99.9152 | 7199.758 | 2399.91 | 0:53 | 1199.839 | 3:01 | 2897.462 | 7199.564 |  | 2026-03-11 04:42:55
5# | A1 | 2026-03-11 04:29:58 | 35105 | VVQL073R0727AY |  | B | 01-01 | 4 | 562.8463 | 763.3511 | 2618.3 | 23.68898 | 99.96219 | 7200.183 | 2399.947 | 0:52 | 1199.909 | 3:00 | 2896.581 | 7199.99 |  | 2026-03-11 04:42:55
5# | A1 | 2026-03-11 04:29:58 | 35105 | VVQL073R0727AY |  | C | 02-04 | 5 | 538.8362 | 731.0193 | 2728.549 | 20.92736 | 99.79257 | 7199.923 | 2399.848 | 0:51 | 1199.925 | 2:53 | 2897.947 | 7199.534 |  | 2026-03-11 04:42:55
5# | A1 | 2026-03-11 04:29:58 | 35105 | VVQL073R0727AY |  | B | 02-03 | 6 | 571.9512 | 775.6028 | 2706.303 | 3.782046 | 99.88856 | 7199.864 | 2399.816 | 0:54 | 1199.905 | 3:03 | 2897.805 | 7199.476 |  | 2026-03-11 04:42:55
5# | A1 | 2026-03-11 04:29:58 | 35105 | VVQL073R0727AY |  | B | 02-02 | 7 | 561.4454 | 762.9788 | 2665.34 | 19.48586 | 99.92387 | 7199.89 | 2399.988 | 0:52 | 1199.904 | 3:00 | 2897.641 | 7199.696 |  | 2026-03-11 04:42:55
5# | A1 | 2026-03-11 04:29:58 | 35105 | VVQL073R0727AY |  | B | 02-01 | 8 | 559.4457 | 758.2684 | 2618.217 | 24.56398 | 99.81882 | 7199.739 | 2399.947 | 0:52 | 1199.991 | 2:58 | 2896.528 | 7199.545 |  | 2026-03-11 04:42:55
5# | A1 | 2026-03-11 04:29:58 | 35105 | VVQL073R0727AY |  | C | 03-04 | 9 | 532.2486 | 723.445 | 2688.879 | 20.91515 | 99.89637 | 7200.17 | 2399.833 | 0:50 | 1199.866 | 2:50 | 2897.694 | 7199.782 |  | 2026-03-11 04:42:55
5# | A1 | 2026-03-11 04:29:58 | 35105 | VVQL073R0727AY |  | B | 03-03 | 10 | 564.6669 | 764.4777 | 2690.641 | 17.37782 | 99.86387 | 7199.96 | 2399.577 | 0:53 | 1199.828 | 3:00 | 2897.648 | 7199.571 |  | 2026-03-11 04:42:55
5# | A1 | 2026-03-11 04:29:58 | 35105 | VVQL073R0727AY |  | B | 03-02 | 11 | 564.9821 | 765.8613 | 2650.314 | 24.09957 | 99.95088 | 7199.899 | 2399.541 | 0:53 | 1199.995 | 3:00 | 2897.26 | 7199.511 |  | 2026-03-11 04:42:55
5# | A1 | 2026-03-11 04:29:58 | 35105 | VVQL073R0727AY |  | B | 03-01 | 12 | 560.8785 | 759.7009 | 2610.359 | 24.70179 | 99.88422 | 7200.1875 | 2399.806 | 0:52 | 1199.972 | 2:59 | 2896.52 | 7199.799 |  | 2026-03-11 04:42:55
5# | A1 | 2026-03-11 04:29:58 | 35105 | VVQL073R0727AY |  | C | 04-04 | 13 | 545.727 | 738.92 | 2688.874 | 6.828906 | 99.97543 | 7199.96 | 2399.978 | 0:51 | 1199.949 | 2:54 | 2897.598 | 7199.767 |  | 2026-03-11 04:42:55
5# | A1 | 2026-03-11 04:29:58 | 35105 | VVQL073R0727AY |  | B | 04-03 | 14 | 572.488 | 776.6246 | 2697.219 | 19.13877 | 99.93675 | 7200.001 | 2399.831 | 0:54 | 1199.965 | 3:04 | 2899.873 | 7199.808 |  | 2026-03-11 04:42:55
5# | A1 | 2026-03-11 04:29:58 | 35105 | VVQL073R0727AY |  | C | 04-02 | 15 | 545.117 | 738.1696 | 2628.61 | 15.62229 | 99.81213 | 7200.12 | 2399.521 | 0:51 | 1199.992 | 2:53 | 2897.121 | 7199.926 |  | 2026-03-11 04:42:55
5# | A1 | 2026-03-11 04:29:58 | 35105 | VVQL073R0727AY |  | C | 04-01 | 16 | 547.527 | 741.1282 | 2599.531 | 30.19553 | 99.9037 | 7199.91 | 2399.921875 | 0:51 | 1199.931 | 2:54 | 2896.235 | 7199.132 |  | 2026-03-11 04:42:55
5# | A1 | 2026-03-11 04:29:58 | 35105 | VVQL073R0727AY |  | B | 05-04 | 17 | 571.4581 | 773.1628 | 2675.96 | 26.99462 | 99.89928 | 7199.926 | 2399.897 | 0:53 | 1199.69 | 3:02 | 2897.40625 | 7199.926 |  | 2026-03-11 04:42:55
5# | A1 | 2026-03-11 04:29:58 | 35105 | VVQL073R0727AY |  | B | 05-03 | 18 | 567.4555 | 767.0356 | 2660.281 | 3.750209 | 99.86282 | 7200.096 | 2399.988 | 0:53 | 1199.918 | 3:01 | 2897.404 | 7200.096 |  | 2026-03-11 04:42:55
5# | A1 | 2026-03-11 04:29:58 | 35105 | VVQL073R0727AY |  | B | 05-02 | 19 | 559.6954 | 758.6132 | 2637.774 | 18.33554 | 99.82751 | 7200.174 | 2399.99 | 0:52 | 1199.919 | 2:58 | 2897.337 | 7199.786 |  | 2026-03-11 04:42:55
5# | A1 | 2026-03-11 04:29:58 | 35105 | VVQL073R0727AY |  | B | 05-01 | 20 | 559.0266 | 756.7621 | 2647.706 | 21.73046 | 99.96001 | 7199.981 | 2399.71 | 0:52 | 1199.79 | 2:58 | 2897.296 | 7199.398 |  | 2026-03-11 04:42:55
5# | A1 | 2026-03-11 04:29:58 | 35105 | VVQL073R0727AY |  | C | 06-04 | 21 | 532.3668 | 722.5943 | 2665.562 | 21.85658 | 99.95752 | 7200.066 | 2399.895 | 0:50 | 1199.927 | 2:50 | 2897.33 | 7199.678 |  | 2026-03-11 04:42:55
5# | A1 | 2026-03-11 04:29:58 | 35105 | VVQL073R0727AY |  | B | 06-03 | 22 | 570.7432 | 773.5331 | 2682.436 | 21.65212 | 99.83862 | 7200.117 | 2399.908 | 0:54 | 1199.881 | 3:03 | 2897.493 | 7199.73 |  | 2026-03-11 04:42:55
5# | A1 | 2026-03-11 04:29:58 | 35105 | VVQL073R0727AY |  | C | 06-02 | 23 | 545.3113 | 737.671 | 2612.378 | 21.01318 | 99.94239 | 7199.859375 | 2399.829 | 0:51 | 1199.883 | 2:53 | 2896.768 | 7199.666 |  | 2026-03-11 04:42:55
5# | A1 | 2026-03-11 04:29:58 | 35105 | VVQL073R0727AY |  | B | 06-01 | 24 | 561.5329 | 760.7177 | 2638.884 | 11.32089 | 99.91258 | 7200.167 | 2399.634 | 0:52 | 1199.978 | 2:59 | 2897.054 | 7199.972 |  | 2026-03-11 04:42:55
5# | A1 | 2026-03-11 04:29:58 | 35105 | VVQL073R0727AY |  | C | 07-04 | 25 | 532.6895 | 723.4919 | 2662.287 | 2.515708 | 99.97779 | 7200.154 | 2399.859 | 0:50 | 1199.963 | 2:50 | 2897.292 | 7200.154 |  | 2026-03-11 04:42:55
5# | A1 | 2026-03-11 04:29:58 | 35105 | VVQL073R0727AY |  | B | 07-03 | 26 | 565.3981 | 765.2943 | 2666.717 | 22.31934 | 99.97324 | 7200.103 | 2399.906 | 0:53 | 1199.946 | 3:01 | 2897.189 | 7200.103 |  | 2026-03-11 04:42:55
5# | A1 | 2026-03-11 04:29:58 | 35105 | VVQL073R0727AY |  | B | 07-02 | 27 | 554.165 | 750.7632 | 2612.811 | 16.18225 | 99.82014 | 7199.961 | 2399.737 | 0:51 | 1199.9375 | 2:57 | 2896.767 | 7199.573 |  | 2026-03-11 04:42:55
5# | A1 | 2026-03-11 04:29:58 | 35105 | VVQL073R0727AY |  | C | 07-01 | 28 | 547.6317 | 741.6316 | 2624.814 | 21.50687 | 99.92092 | 7199.944 | 2399.926 | 0:51 | 1199.919 | 2:54 | 2896.891 | 7199.556 |  | 2026-03-11 04:42:55
5# | A1 | 2026-03-11 04:29:58 | 35105 | VVQL073R0727AY |  | C | 08-04 | 29 | 540.198 | 731.1451 | 2691.319 | 22.67871 | 99.89805 | 7200.161 | 2399.935 | 0:51 | 1199.953 | 2:53 | 2897.553 | 7199.967 |  | 2026-03-11 04:42:55
5# | A1 | 2026-03-11 04:29:58 | 35105 | VVQL073R0727AY |  | B | 08-03 | 30 | 572.9814 | 775.6166 | 2677.67 | 22.39064 | 99.89146 | 7200.019 | 2399.942 | 0:54 | 1199.962 | 3:03 | 2897.365 | 7199.824 |  | 2026-03-11 04:42:55
5# | A1 | 2026-03-11 04:29:58 | 35105 | VVQL073R0727AY |  | B | 08-02 | 31 | 565.1608 | 765.4213 | 2632.683 | 23.54851 | 99.91866 | 7199.909 | 2399.988 | 0:53 | 1199.855 | 3:00 | 2896.51 | 7199.519 |  | 2026-03-11 04:42:55
5# | A1 | 2026-03-11 04:29:58 | 35105 | VVQL073R0727AY |  | B | 08-01 | 32 | 561.6269 | 760.6781 | 2623.277 | 22.98083 | 99.80769 | 7200.09 | 2399.993 | 0:52 | 1199.975 | 2:59 | 2897.017 | 7199.509 |  | 2026-03-11 04:42:55
5# | A1 | 2026-03-11 04:29:58 | 35105 | VVQL073R0727AY |  | C | 09-04 | 33 | 533.4517 | 723.9485 | 2659.615 | 4.358457 | 99.89211 | 7200.023 | 2399.915 | 0:50 | 1199.981 | 2:50 | 2897.01 | 7199.635 |  | 2026-03-11 04:42:55
5# | A1 | 2026-03-11 04:29:58 | 35105 | VVQL073R0727AY |  | B | 09-03 | 34 | 565.7527 | 765.6889 | 2660.795 | 22.08593 | 99.9646 | 7200.163 | 2399.985 | 0:53 | 1199.937 | 3:01 | 2897.065 | 7199.96875 |  | 2026-03-11 04:42:55
5# | A1 | 2026-03-11 04:29:58 | 35105 | VVQL073R0727AY |  | B | 09-02 | 35 | 564.8132 | 766.4008 | 2616.219 | 26.58104 | 99.95761 | 7199.863 | 2399.924 | 0:52 | 1199.932 | 3:00 | 2896.607 | 7199.669 |  | 2026-03-11 04:42:55
5# | A1 | 2026-03-11 04:29:58 | 35105 | VVQL073R0727AY |  | B | 09-01 | 36 | 571.3218 | 775.6283 | 2607.32 | 25.63898 | 99.80846 | 7200.175 | 2399.981 | 0:53 | 1199.947 | 3:02 | 2896.595 | 7199.981 |  | 2026-03-11 04:42:55
5# | A1 | 2026-03-11 04:29:58 | 35105 | VVQL073R0727AY |  | C | 10-04 | 37 | 548.4467 | 742.792 | 2691.864 | 22.35477 | 99.94196 | 7200.167 | 2399.93 | 0:52 | 1199.899 | 2:55 | 2897.428 | 7200.167 |  | 2026-03-11 04:42:55
5# | A1 | 2026-03-11 04:29:58 | 35105 | VVQL073R0727AY |  | B | 10-03 | 38 | 565.5891 | 764.8668 | 2649.656 | 22.71739 | 99.98606 | 7199.938 | 2399.969 | 0:53 | 1199.987 | 3:00 | 2896.898 | 7199.744 |  | 2026-03-11 04:42:55
5# | A1 | 2026-03-11 04:29:58 | 35105 | VVQL073R0727AY |  | B | 10-02 | 39 | 562.3859 | 763.7289 | 2623.639 | 28.79886 | 99.95143 | 7199.949 | 2399.947 | 0:52 | 1199.797 | 2:59 | 2896.579 | 7199.56 |  | 2026-03-11 04:42:55
5# | A1 | 2026-03-11 04:29:58 | 35105 | VVQL073R0727AY |  | B | 10-01 | 40 | 557.0882 | 755.027 | 2620.481 | 18.46086 | 99.80952 | 7199.823 | 2399.942 | 0:52 | 1199.952 | 2:57 | 2896.527 | 7199.628 |  | 2026-03-11 04:42:55
5# | A1 | 2026-03-11 04:29:58 | 35105 | VVQL073R0727AY |  | B | 11-04 | 41 | 568.6458 | 769.3494 | 2672.286 | 23.35648 | 99.80287 | 7199.771 | 2399.928 | 0:53 | 1199.854 | 3:01 | 2896.863 | 7199.384 |  | 2026-03-11 04:42:55
5# | A1 | 2026-03-11 04:29:58 | 35105 | VVQL073R0727AY |  | B | 11-03 | 42 | 568.2219 | 769.4241 | 2661.336 | 22.17635 | 99.84033 | 7199.874 | 2399.983 | 0:53 | 1199.839 | 3:01 | 2896.99 | 7199.487 |  | 2026-03-11 04:42:55
5# | A1 | 2026-03-11 04:29:58 | 35105 | VVQL073R0727AY |  | B | 11-02 | 43 | 563.5932 | 763.1899 | 2615.97 | 22.32298 | 99.79161 | 7199.837 | 2399.939 | 0:53 | 1199.922 | 3:00 | 2896.501 | 7199.45 |  | 2026-03-11 04:42:55
5# | A1 | 2026-03-11 04:29:58 | 35105 | VVQL073R0727AY |  | B | 11-01 | 44 | 563.9336 | 766.248 | 2669.117 | 24.89926 | 99.87932 | 7199.817 | 2399.807 | 0:52 | 1199.979 | 3:00 | 2895.261 | 7199.431 |  | 2026-03-11 04:42:55
5# | A1 | 2026-03-11 04:29:58 | 35105 | VVQL073R0727AY |  | B | 12-04 | 45 | 566.7878 | 768.5031 | 2676.632 | 21.20849 | 99.82865 | 7200.15 | 2399.84 | 0:53 | 1199.982 | 3:01 | 2896.981 | 7200.15 |  | 2026-03-11 04:42:55
5# | A1 | 2026-03-11 04:29:58 | 35105 | VVQL073R0727AY |  | B | 12-03 | 46 | 565.1073 | 766.0222 | 2661.646 | 24.09052 | 99.84119 | 7200.067 | 2399.884 | 0:53 | 1199.838 | 3:00 | 2896.615 | 7200.067 |  | 2026-03-11 04:42:55
5# | A1 | 2026-03-11 04:29:58 | 35105 | VVQL073R0727AY |  | C | 12-02 | 47 | 546.7635 | 739.7371 | 2599.491 | 27.28039 | 99.87148 | 7199.941 | 2399.951 | 0:51 | 1199.947 | 2:54 | 2896.197 | 7199.748 |  | 2026-03-11 04:42:55
5# | A1 | 2026-03-11 04:29:58 | 35105 | VVQL073R0727AY |  | C | 12-01 | 48 | 547.2676 | 740.2283 | 2643.997 | 19.64475 | 99.8639 | 7199.864 | 2399.958 | 0:51 | 1199.955 | 2:54 | 2897.39 | 7199.67 |  | 2026-03-11 04:42:55
5# | A1 | 2026-03-11 04:29:58 | 35105 | VVQL073R0727AY |  | B | 13-04 | 49 | 566.5892 | 767.1714 | 2671.073 | 24.22263 | 99.99591 | 7200.015 | 2399.852 | 0:53 | 1199.548 | 3:01 | 2897.02 | 7200.015 |  | 2026-03-11 04:42:55
5# | A1 | 2026-03-11 04:29:58 | 35105 | VVQL073R0727AY |  | B | 13-03 | 50 | 564.4174 | 764.1342 | 2655.141 | 21.14965 | 99.83517 | 7200.018 | 2399.834 | 0:53 | 1199.932 | 3:00 | 2896.737 | 7200.018 |  | 2026-03-11 04:42:55
5# | A1 | 2026-03-11 04:29:58 | 35105 | VVQL073R0727AY |  | C | 13-02 | 51 | 546.4061 | 739.282 | 2592.677 | 26.95303 | 99.86214 | 7200.187 | 2399.933 | 0:51 | 1199.665 | 2:54 | 2895.881 | 7199.799 |  | 2026-03-11 04:42:55
5# | A1 | 2026-03-11 04:29:58 | 35105 | VVQL073R0727AY |  | B | 13-01 | 52 | 571.3989 | 775.5869 | 2604.551 | 31.54655 | 99.87562 | 7199.836 | 2399.894 | 0:53 | 1199.917 | 3:02 | 2896.279 | 7199.447 |  | 2026-03-11 04:42:55
5# | A1 | 2026-03-11 04:29:58 | 35105 | VVQL073R0727AY |  | B | 14-04 | 53 | 564.0755 | 764.5458 | 2670.207 | 26.33904 | 99.85368 | 7199.995 | 2399.90625 | 0:53 | 1199.976 | 3:00 | 2896.928 | 7199.607 |  | 2026-03-11 04:42:55
5# | A1 | 2026-03-11 04:29:58 | 35105 | VVQL073R0727AY |  | B | 14-03 | 54 | 576.1118 | 779.0807 | 2637.817 | 28.21522 | 99.8823 | 7200.098 | 2399.926 | 0:54 | 1199.945 | 3:04 | 2896.755 | 7199.71 |  | 2026-03-11 04:42:55
5# | A1 | 2026-03-11 04:29:58 | 35105 | VVQL073R0727AY |  | B | 14-02 | 55 | 570.615 | 773.8416 | 2606.57 | 24.82564 | 99.93288 | 7200.316 | 2399.951 | 0:53 | 1199.988 | 3:02 | 2896.411 | 7199.928 |  | 2026-03-11 04:42:55
5# | A1 | 2026-03-11 04:29:58 | 35105 | VVQL073R0727AY |  | B | 14-01 | 56 | 558.2515 | 755.8905 | 2614.3 | 39.99867 | 99.95264 | 7199.865 | 2399.999 | 0:52 | 1199.933 | 2:58 | 2896.493 | 7199.478 |  | 2026-03-11 04:42:55
5# | A1 | 2026-03-11 04:29:58 | 35105 | VVQL073R0727AY |  | B | 15-04 | 57 | 573.5064 | 776.6157 | 2668.498 | 22.88892 | 99.88667 | 7200.081 | 2399.976 | 0:54 | 1199.915 | 3:03 | 2896.945 | 7200.081 |  | 2026-03-11 04:42:55
5# | A1 | 2026-03-11 04:29:58 | 35105 | VVQL073R0727AY |  | B | 15-03 | 58 | 567.8705 | 769.9376 | 2679.267 | 23.25814 | 99.80608 | 7200.083 | 2399.924 | 0:53 | 1199.853 | 3:01 | 2897.065 | 7200.083 |  | 2026-03-11 04:42:55
5# | A1 | 2026-03-11 04:29:58 | 35105 | VVQL073R0727AY |  | C | 15-02 | 59 | 550.6404 | 744.6064 | 2605.771 | 23.67312 | 99.96388 | 7200.058 | 2399.878 | 0:51 | 1199.937 | 2:55 | 2896.424 | 7200.058 |  | 2026-03-11 04:42:55
5# | A1 | 2026-03-11 04:29:58 | 35105 | VVQL073R0727AY |  | B | 15-01 | 60 | 563.6483 | 764.5443 | 2623.923 | 31.62228 | 99.99215 | 7199.825 | 2399.897 | 0:53 | 1199.494 | 3:00 | 2896.752 | 7199.825 |  | 2026-03-11 04:42:55
5# | A1 | 2026-03-11 04:29:58 | 35105 | VVQL073R0727AY |  | B | 16-04 | 61 | 565.2743 | 765.6285 | 2678.148 | 21.16125 | 99.80925 | 7200.081 | 2399.799 | 0:53 | 1199.925 | 3:01 | 2897.215 | 7200.081 |  | 2026-03-11 04:42:55
5# | A1 | 2026-03-11 04:29:58 | 35105 | VVQL073R0727AY |  | B | 16-03 | 62 | 572.8793 | 777.754 | 2634.262 | 21.61184 | 99.94923 | 7200.092 | 2399.852 | 0:54 | 1199.852 | 3:03 | 2896.832 | 7199.704 |  | 2026-03-11 04:42:55
5# | A1 | 2026-03-11 04:29:58 | 35105 | VVQL073R0727AY |  | B | 16-02 | 63 | 567.013 | 767.6943 | 2645.401 | 14.68734 | 99.82515 | 7199.81 | 2399.905 | 0:53 | 1199.937 | 3:01 | 2894.934 | 7199.421 |  | 2026-03-11 04:42:55
5# | A1 | 2026-03-11 04:29:58 | 35105 | VVQL073R0727AY |  | C | 16-01 | 64 | 551.2244 | 747.4022 | 2633.896 | 21.64102 | 99.85591 | 7199.875 | 2399.819 | 0:51 | 1199.899 | 2:56 | 2896.661 | 7199.486 |  | 2026-03-11 04:42:55

## Parameter
Serial Number | Slot | [35105] Parameter
1 | R
2 | S | 【810< Capacitance <=840】【2500< BeginVoltageSD <=2900】【-1< ChargeEndCurrent <=45】
3 | A | 【780< Capacitance <=810】【2500< BeginVoltageSD <=2900】【-1< ChargeEndCurrent <=45】
4 | B | 【750< Capacitance <=780】【2500< BeginVoltageSD <=2900】【-1< ChargeEndCurrent <=45】
5 | C | 【720< Capacitance <=750】【2500< BeginVoltageSD <=2900】【-1< ChargeEndCurrent <=45】
6 | D | 【700< Capacitance <=720】【2500< BeginVoltageSD <=2900】【-1< ChargeEndCurrent <=45】
7 | SD NG | 【BeginVoltageSD<=2500¦¦ BeginVoltageSD>2900】
8 | NG