## Data
Equipment Number​ | SorterNum | StartTime | WorkflowCode | LotNo | Barcode | Slot | Position | Channel | Capacity(mAh) | Capacitance(F) | BeginVoltageSD(mV) | Charge EndCurrent(mA) | EndVoltage(mV) | EndCurrent(mA) | DischargeVoltage1(mV) | DischargeVoltage1_Time (mm：ss) | DischargeVoltage2(mV) | DischargeVoltage2_Time (mm：ss) | DischargeBeginVoltage(mV) | DischargeBeginCurrent(mA) | NGInfo | EndTime
5# | A2 | 2026-03-11 04:47:11 | 35105 | VVQL073R0727AY |  | C | 01-04 | 1 | 546.981 | 741.2801 | 2705.209 | 9.52143 | 99.85226 | 7199.907 | 2399.952 | 0:52 | 1199.965 | 2:55 | 2899.54 | 7199.907 |  | 2026-03-11 04:58:15
5# | A2 | 2026-03-11 04:47:11 | 35105 | VVQL073R0727AY |  | B | 01-03 | 2 | 566.205 | 767.3077 | 2711.25 | 2.379759 | 99.98455 | 7199.835 | 2399.811 | 0:54 | 1199.957 | 3:02 | 2899.644 | 7199.640625 |  | 2026-03-11 04:58:15
5# | A2 | 2026-03-11 04:47:11 | 35105 | VVQL073R0727AY |  | B | 01-02 | 3 | 564.4099 | 765.4236 | 2721.17 | 10.35952 | 99.86909 | 7199.873 | 2399.989 | 0:53 | 1199.94 | 3:01 | 2899.557 | 7199.68 |  | 2026-03-11 04:58:15
5# | A2 | 2026-03-11 04:47:11 | 35105 | VVQL073R0727AY |  | B | 01-01 | 4 | 564.7381 | 763.986 | 2677.451 | 5.763323 | 99.89378 | 7199.951 | 2399.865 | 0:53 | 1199.506 | 3:01 | 2899.563 | 7199.951 |  | 2026-03-11 04:58:15
5# | A2 | 2026-03-11 04:47:11 | 35105 | VVQL073R0727AY |  | C | 02-04 | 5 | 544.6871 | 736.9324 | 2707.879 | 22.69644 | 99.91107 | 7199.856 | 2399.984 | 0:52 | 1199.872 | 2:55 | 2899.782 | 7199.856 |  | 2026-03-11 04:58:15
5# | A2 | 2026-03-11 04:47:11 | 35105 | VVQL073R0727AY |  | B | 02-03 | 6 | 567.0598 | 768.4066 | 2699.71 | 19.81599 | 99.89436 | 7199.819 | 2399.94 | 0:53 | 1199.902 | 3:01 | 2899.77 | 7199.819 |  | 2026-03-11 04:58:15
5# | A2 | 2026-03-11 04:47:11 | 35105 | VVQL073R0727AY |  | B | 02-02 | 7 | 569.8485 | 772.8934 | 2720.293 | 2.694827 | 99.81122 | 7199.932 | 2399.796875 | 0:54 | 1199.823 | 3:03 | 2899.609 | 7199.544 |  | 2026-03-11 04:58:15
5# | A2 | 2026-03-11 04:47:11 | 35105 | VVQL073R0727AY |  | B | 02-01 | 8 | 569.142 | 772.6499 | 2693.976 | 20.54876 | 99.83576 | 7200.126 | 2399.813 | 0:54 | 1199.894 | 3:03 | 2899.646 | 7199.932 |  | 2026-03-11 04:58:15
5# | A2 | 2026-03-11 04:47:11 | 35105 | VVQL073R0727AY |  | C | 03-04 | 9 | 546.1887 | 736.3939 | 2617.146 | 22.65686 | 99.97401 | 7199.667 | 2399.888 | 0:51 | 1199.868 | 2:54 | 2899.666 | 7199.667 |  | 2026-03-11 04:58:15
5# | A2 | 2026-03-11 04:47:11 | 35105 | VVQL073R0727AY |  | B | 03-03 | 10 | 567.3734 | 767.7347 | 2673.054 | 22.94882 | 99.87566 | 7199.84 | 2399.927 | 0:54 | 1199.932 | 3:02 | 2899.614 | 7199.647 |  | 2026-03-11 04:58:15
5# | A2 | 2026-03-11 04:47:11 | 35105 | VVQL073R0727AY |  | B | 03-02 | 11 | 563.3223 | 762.9296 | 2702.986 | 23.65213 | 99.98034 | 7199.98 | 2399.957 | 0:53 | 1199.96 | 3:00 | 2899.619 | 7199.98 |  | 2026-03-11 04:58:15
5# | A2 | 2026-03-11 04:47:11 | 35105 | VVQL073R0727AY |  | B | 03-01 | 12 | 565.6556 | 764.0283 | 2638.542 | 22.8022 | 99.90024 | 7199.868 | 2399.807 | 0:53 | 1199.971 | 3:00 | 2899.589 | 7199.868 |  | 2026-03-11 04:58:15
5# | A2 | 2026-03-11 04:47:11 | 35105 | VVQL073R0727AY |  | C | 04-04 | 13 | 546.9098 | 741.0718 | 2678.935 | 22.54813 | 99.99534 | 7200.103 | 2399.924 | 0:52 | 1199.984375 | 2:55 | 2899.677 | 7199.909 |  | 2026-03-11 04:58:15
5# | A2 | 2026-03-11 04:47:11 | 35105 | VVQL073R0727AY |  | B | 04-03 | 14 | 567.2153 | 767.6561 | 2665.818 | 20.45874 | 99.79801 | 7199.916 | 2399.965 | 0:54 | 1199.901 | 3:02 | 2899.663 | 7199.916 |  | 2026-03-11 04:58:15
5# | A2 | 2026-03-11 04:47:11 | 35105 | VVQL073R0727AY |  | B | 04-02 | 15 | 565.2718 | 766.8649 | 2700.617 | 17.03249 | 99.93688 | 7199.896 | 2400 | 0:54 | 1199.865 | 3:01 | 2899.542 | 7199.896 |  | 2026-03-11 04:58:15
5# | A2 | 2026-03-11 04:47:11 | 35105 | VVQL073R0727AY |  | B | 04-01 | 16 | 563.3501 | 763.2471 | 2697.078 | 21.50965 | 99.95129 | 7199.951 | 2399.993 | 0:53 | 1199.962 | 3:00 | 2899.669 | 7199.951 |  | 2026-03-11 04:58:15
5# | A2 | 2026-03-11 04:47:11 | 35105 | VVQL073R0727AY |  | C | 05-04 | 17 | 543.4522 | 734.8535 | 2684.194 | 19.20747 | 99.79667 | 7199.87 | 2399.99 | 0:51 | 1199.958 | 2:54 | 2899.764 | 7200.065 |  | 2026-03-11 04:58:15
5# | A2 | 2026-03-11 04:47:11 | 35105 | VVQL073R0727AY |  | B | 05-03 | 18 | 569.3945 | 771.6633 | 2693.36 | 16.98796 | 99.92072 | 7200.184 | 2399.981 | 0:54 | 1199.797 | 3:03 | 2899.5 | 7199.99 |  | 2026-03-11 04:58:15
5# | A2 | 2026-03-11 04:47:11 | 35105 | VVQL073R0727AY |  | B | 05-02 | 19 | 556.4822 | 752.3982 | 2619.987 | 22.60258 | 99.94807 | 7199.874 | 2399.596 | 0:52 | 1199.988 | 2:57 | 2899.779 | 7199.68 |  | 2026-03-11 04:58:15
5# | A2 | 2026-03-11 04:47:11 | 35105 | VVQL073R0727AY |  | B | 05-01 | 20 | 569.9836 | 771.7165 | 2671.899 | 23.00374 | 99.9678 | 7199.845 | 2399.967 | 0:54 | 1199.811 | 3:02 | 2899.519 | 7199.845 |  | 2026-03-11 04:58:15
5# | A2 | 2026-03-11 04:47:11 | 35105 | VVQL073R0727AY |  | C | 06-04 | 21 | 541.4084 | 732.5708 | 2676.931 | 9.321317 | 99.81147 | 7199.713 | 2399.938 | 0:51 | 1199.918 | 2:54 | 2899.609375 | 7199.713 |  | 2026-03-11 04:58:15
5# | A2 | 2026-03-11 04:47:11 | 35105 | VVQL073R0727AY |  | B | 06-03 | 22 | 573.293 | 775.6771 | 2677.364 | 22.42872 | 99.80626 | 7200.164 | 2399.948 | 0:54 | 1199.795 | 3:03 | 2899.595 | 7200.164 |  | 2026-03-11 04:58:15
5# | A2 | 2026-03-11 04:47:11 | 35105 | VVQL073R0727AY |  | B | 06-02 | 23 | 571.1874 | 773.8412 | 2695.845 | 22.5919 | 99.99737 | 7200.119 | 2399.964 | 0:54 | 1199.958 | 3:03 | 2899.656 | 7199.925 |  | 2026-03-11 04:58:15
5# | A2 | 2026-03-11 04:47:11 | 35105 | VVQL073R0727AY |  | B | 06-01 | 24 | 571.5309 | 773.3605 | 2679.909 | 16.15509 | 99.98325 | 7200.113 | 2399.805 | 0:54 | 1199.986 | 3:03 | 2899.633 | 7200.113 |  | 2026-03-11 04:58:15
5# | A2 | 2026-03-11 04:47:11 | 35105 | VVQL073R0727AY |  | C | 07-04 | 25 | 551.2112 | 744.6884 | 2599.352 | 21.09579 | 99.89431 | 7199.887 | 2399.965 | 0:52 | 1199.923 | 2:56 | 2899.708 | 7199.887 |  | 2026-03-11 04:58:15
5# | A2 | 2026-03-11 04:47:11 | 35105 | VVQL073R0727AY |  | B | 07-03 | 26 | 568.7034 | 770.2596 | 2676.869 | 16.18655 | 99.83105 | 7199.841 | 2399.919 | 0:54 | 1199.979 | 3:02 | 2899.513 | 7199.841 |  | 2026-03-11 04:58:15
5# | A2 | 2026-03-11 04:47:11 | 35105 | VVQL073R0727AY |  | B | 07-02 | 27 | 563.3473 | 762.4643 | 2681.611 | 22.95954 | 99.81398 | 7200.069 | 2399.995 | 0:53 | 1199.836 | 3:00 | 2899.726 | 7199.875 |  | 2026-03-11 04:58:15
5# | A2 | 2026-03-11 04:47:11 | 35105 | VVQL073R0727AY |  | C | 07-01 | 28 | 551.1775 | 744.2883 | 2594.337 | 23.59868 | 99.92889 | 7200.02 | 2399.91 | 0:51 | 1199.984 | 2:55 | 2899.684 | 7200.02 |  | 2026-03-11 04:58:15
5# | A2 | 2026-03-11 04:47:11 | 35105 | VVQL073R0727AY |  | C | 08-04 | 29 | 543.3283 | 732.4699 | 2578.916 | 25.71611 | 99.97475 | 7199.953125 | 2399.981 | 0:51 | 1199.825 | 2:53 | 2899.913 | 7199.953125 |  | 2026-03-11 04:58:15
5# | A2 | 2026-03-11 04:47:11 | 35105 | VVQL073R0727AY |  | B | 08-03 | 30 | 567.3349 | 767.4529 | 2670.404 | 13.31206 | 99.6708 | 7200.015625 | 2399.879 | 0:54 | 1199.941 | 3:02 | 2899.703 | 7200.015625 |  | 2026-03-11 04:58:15
5# | A2 | 2026-03-11 04:47:11 | 35105 | VVQL073R0727AY |  | B | 08-02 | 31 | 569.8782 | 771.9598 | 2689.803 | 22.68774 | 99.94214 | 7200.189 | 2399.974 | 0:54 | 1199.934 | 3:03 | 2899.68 | 7199.995 |  | 2026-03-11 04:58:15
5# | A2 | 2026-03-11 04:47:11 | 35105 | VVQL073R0727AY |  | B | 08-01 | 32 | 573.7112 | 775.84375 | 2658.22 | 1.023518 | 99.78559 | 7200.067 | 2399.943 | 0:54 | 1199.962 | 3:04 | 2899.704 | 7200.067 |  | 2026-03-11 04:58:15
5# | A2 | 2026-03-11 04:47:11 | 35105 | VVQL073R0727AY |  | B | 09-04 | 33 | 565.6049 | 764.7642 | 2667.871 | 0.057487 | 99.83492 | 7200.013 | 2399.969 | 0:53 | 1199.936 | 3:01 | 2899.522 | 7200.013 |  | 2026-03-11 04:58:15
5# | A2 | 2026-03-11 04:47:11 | 35105 | VVQL073R0727AY |  | B | 09-03 | 34 | 565.9265 | 766.7054 | 2712.421 | 9.602585 | 99.84004 | 7199.854 | 2399.868 | 0:53 | 1199.622 | 3:01 | 2899.634 | 7199.854 |  | 2026-03-11 04:58:15
5# | A2 | 2026-03-11 04:47:11 | 35105 | VVQL073R0727AY |  | B | 09-02 | 35 | 564.1118 | 763.5227 | 2683.28125 | 22.96956 | 99.85753 | 7199.896 | 2399.965 | 0:53 | 1199.858 | 3:00 | 2899.647 | 7199.896 |  | 2026-03-11 04:58:15
5# | A2 | 2026-03-11 04:47:11 | 35105 | VVQL073R0727AY |  | B | 09-01 | 36 | 569.1222 | 770.5014 | 2663.781 | 23.31577 | 99.90853 | 7200.002 | 2399.901 | 0:54 | 1199.956 | 3:02 | 2899.71 | 7200.002 |  | 2026-03-11 04:58:15
5# | A2 | 2026-03-11 04:47:11 | 35105 | VVQL073R0727AY |  | B | 10-04 | 37 | 564.4027 | 763.2958 | 2647.225 | 12.91801 | 99.85435 | 7200.035 | 2399.958 | 0:53 | 1199.858 | 3:00 | 2899.699 | 7200.035 |  | 2026-03-11 04:58:15
5# | A2 | 2026-03-11 04:47:11 | 35105 | VVQL073R0727AY |  | B | 10-03 | 38 | 571.658 | 774.1414 | 2695.595 | 21.77834 | 99.91392 | 7200.227 | 2399.842 | 0:54 | 1199.93 | 3:03 | 2899.636 | 7200.227 |  | 2026-03-11 04:58:15
5# | A2 | 2026-03-11 04:47:11 | 35105 | VVQL073R0727AY |  | B | 10-02 | 39 | 573.5018 | 777.0809 | 2676.683 | 14.66189 | 99.90591 | 7199.972 | 2399.951 | 0:54 | 1199.821 | 3:04 | 2899.642 | 7199.972 |  | 2026-03-11 04:58:15
5# | A2 | 2026-03-11 04:47:11 | 35105 | VVQL073R0727AY |  | B | 10-01 | 40 | 572.2921 | 774.196 | 2643.325 | 15.98547 | 99.85134 | 7199.9 | 2399.823 | 0:54 | 1199.968 | 3:03 | 2899.586 | 7199.9 |  | 2026-03-11 04:58:15
5# | A2 | 2026-03-11 04:47:11 | 35105 | VVQL073R0727AY |  | B | 11-04 | 41 | 574.1263 | 776.6078 | 2655.829 | 19.65266 | 99.8312 | 7199.929 | 2399.974 | 0:54 | 1199.964 | 3:04 | 2899.784 | 7199.929 |  | 2026-03-11 04:58:15
5# | A2 | 2026-03-11 04:47:11 | 35105 | VVQL073R0727AY |  | B | 11-03 | 42 | 569.4322 | 770.4818 | 2687.146 | 4.450698 | 99.88475 | 7199.218 | 2399.944 | 0:54 | 1199.603 | 3:02 | 2899.651 | 7199.218 |  | 2026-03-11 04:58:15
5# | A2 | 2026-03-11 04:47:11 | 35105 | VVQL073R0727AY |  | B | 11-02 | 43 | 567.583 | 768.1046 | 2687.398 | 16.70414 | 99.86162 | 7199.837 | 2399.799 | 0:54 | 1199.896 | 3:02 | 2899.777 | 7199.643 |  | 2026-03-11 04:58:15
5# | A2 | 2026-03-11 04:47:11 | 35105 | VVQL073R0727AY |  | B | 11-01 | 44 | 564.1576 | 763.5187 | 2646.058 | 11.20619 | 99.7428 | 7199.944 | 2399.884 | 0:53 | 1199.612 | 3:01 | 2899.67 | 7199.944 |  | 2026-03-11 04:58:15
5# | A2 | 2026-03-11 04:47:11 | 35105 | VVQL073R0727AY |  | B | 12-04 | 45 | 566.0027 | 765.6907 | 2686.643 | 16.7926 | 99.9528 | 7200.035 | 2399.835 | 0:54 | 1199.897 | 3:01 | 2899.597 | 7200.035 |  | 2026-03-11 04:58:15
5# | A2 | 2026-03-11 04:47:11 | 35105 | VVQL073R0727AY |  | B | 12-03 | 46 | 570.7081 | 774.1913 | 2698.921 | 14.89153 | 99.91484 | 7199.876 | 2399.93 | 0:54 | 1199.932 | 3:03 | 2899.629 | 7199.683 |  | 2026-03-11 04:58:15
5# | A2 | 2026-03-11 04:47:11 | 35105 | VVQL073R0727AY |  | B | 12-02 | 47 | 566.634 | 766.9255 | 2685.9375 | 22.26375 | 99.8391 | 7199.874 | 2399.987 | 0:54 | 1199.97 | 3:01 | 2899.63 | 7199.874 |  | 2026-03-11 04:58:15
5# | A2 | 2026-03-11 04:47:11 | 35105 | VVQL073R0727AY |  | B | 12-01 | 48 | 562.1988 | 759.9821 | 2647.034 | 29.29906 | 99.89294 | 7199.908 | 2399.8 | 0:53 | 1199.964 | 3:00 | 2899.581 | 7199.908 |  | 2026-03-11 04:58:15
5# | A2 | 2026-03-11 04:47:11 | 35105 | VVQL073R0727AY |  | C | 13-04 | 49 | 551.3724 | 744.7038 | 2595.319 | 6.587901 | 99.5363 | 7200.083 | 2399.844 | 0:52 | 1199.998 | 2:56 | 2899.745 | 7200.083 |  | 2026-03-11 04:58:15
5# | A2 | 2026-03-11 04:47:11 | 35105 | VVQL073R0727AY |  | C | 13-03 | 50 | 551.6993 | 743.9929 | 2587.588 | 26.70559 | 99.88461 | 7200.069 | 2399.971 | 0:52 | 1199.861 | 2:56 | 2900 | 7199.682 |  | 2026-03-11 04:58:15
5# | A2 | 2026-03-11 04:47:11 | 35105 | VVQL073R0727AY |  | B | 13-02 | 51 | 566.6617 | 767.1273 | 2665.09 | 23.48867 | 99.90436 | 7200.099 | 2399.971 | 0:54 | 1199.923 | 3:01 | 2899.593 | 7199.904 |  | 2026-03-11 04:58:15
5# | A2 | 2026-03-11 04:47:11 | 35105 | VVQL073R0727AY |  | B | 13-01 | 52 | 567.89 | 770.0536 | 2683.149 | 9.987695 | 99.80445 | 7199.9 | 2399.971 | 0:54 | 1200 | 3:02 | 2899.49 | 7199.512 |  | 2026-03-11 04:58:15
5# | A2 | 2026-03-11 04:47:11 | 35105 | VVQL073R0727AY |  | B | 14-04 | 53 | 567.0806 | 768.3902 | 2675.716 | 7.561577 | 99.95096 | 7199.934 | 2399.984 | 0:54 | 1199.902 | 3:02 | 2899.469 | 7199.741 |  | 2026-03-11 04:58:15
5# | A2 | 2026-03-11 04:47:11 | 35105 | VVQL073R0727AY |  | C | 14-03 | 54 | 546.6228 | 738.7827 | 2647.423 | 22.6624 | 99.90461 | 7200.144 | 2399.908 | 0:52 | 1199.957 | 2:55 | 2899.613 | 7199.95 |  | 2026-03-11 04:58:15
5# | A2 | 2026-03-11 04:47:11 | 35105 | VVQL073R0727AY |  | B | 14-02 | 55 | 573.4302 | 776.3013 | 2660.448 | 12.35376 | 99.99133 | 7199.801 | 2399.9 | 0:54 | 1199.938 | 3:04 | 2899.76 | 7199.608 |  | 2026-03-11 04:58:15
5# | A2 | 2026-03-11 04:47:11 | 35105 | VVQL073R0727AY |  | B | 14-01 | 56 | 561.2628 | 758.9876 | 2676.239 | 25.44726 | 99.81256 | 7200.037 | 2399.955 | 0:53 | 1199.853 | 2:59 | 2899.519 | 7200.037 |  | 2026-03-11 04:58:15
5# | A2 | 2026-03-11 04:47:11 | 35105 | VVQL073R0727AY |  | B | 15-04 | 57 | 570.4934 | 771.6867 | 2672.847 | 24.0295 | 99.81779 | 7200.119 | 2399.91 | 0:54 | 1199.857 | 3:02 | 2899.657 | 7200.119 |  | 2026-03-11 04:58:15
5# | A2 | 2026-03-11 04:47:11 | 35105 | VVQL073R0727AY |  | C | 15-03 | 58 | 550.4108 | 742.3544 | 2583.036 | 9.473339 | 99.92365 | 7199.383 | 2399.9 | 0:52 | 1199.797 | 2:55 | 2899.775 | 7199.383 |  | 2026-03-11 04:58:15
5# | A2 | 2026-03-11 04:47:11 | 35105 | VVQL073R0727AY |  | B | 15-02 | 59 | 571.135 | 772.9685 | 2667.176 | 22.90532 | 99.94865 | 7200.013 | 2399.944 | 0:54 | 1199.794 | 3:03 | 2899.768 | 7200.013 |  | 2026-03-11 04:58:15
5# | A2 | 2026-03-11 04:47:11 | 35105 | VVQL073R0727AY |  | B | 15-01 | 60 | 565.5938 | 766.7557 | 2688.43 | 5.544114 | 99.96056 | 7200.049 | 2399.618 | 0:54 | 1199.954 | 3:01 | 2899.566 | 7200.049 |  | 2026-03-11 04:58:15
5# | A2 | 2026-03-11 04:47:11 | 35105 | VVQL073R0727AY |  | B | 16-04 | 61 | 569.3129 | 772.1412 | 2677.523 | 21.26393 | 99.90705 | 7200.164 | 2399.927 | 0:54 | 1199.986 | 3:03 | 2899.558 | 7199.97 |  | 2026-03-11 04:58:15
5# | A2 | 2026-03-11 04:47:11 | 35105 | VVQL073R0727AY |  | B | 16-03 | 62 | 571.79 | 774.2825 | 2647.851 | 9.537049 | 99.53522 | 7199.749 | 2399.913 | 0:54 | 1199.956 | 3:03 | 2899.612 | 7199.749 |  | 2026-03-11 04:58:15
5# | A2 | 2026-03-11 04:47:11 | 35105 | VVQL073R0727AY |  | B | 16-02 | 63 | 568.9344 | 771.4181 | 2700.936 | 18.51521 | 99.9771 | 7200.081 | 2399.91 | 0:54 | 1199.95 | 3:03 | 2899.636 | 7200.081 |  | 2026-03-11 04:58:15
5# | A2 | 2026-03-11 04:47:11 | 35105 | VVQL073R0727AY |  | B | 16-01 | 64 | 564.7269 | 766.3491 | 2702.188 | 22.69198 | 99.9457 | 7199.859 | 2399.829 | 0:53 | 1199.955 | 3:01 | 2899.582 | 7199.859 |  | 2026-03-11 04:58:15

## Parameter
Serial Number | Slot | [35105] Parameter
1 | R
2 | S | 【810< Capacitance <=840】【2500< BeginVoltageSD <=2900】【-1< ChargeEndCurrent <=45】
3 | A | 【780< Capacitance <=810】【2500< BeginVoltageSD <=2900】【-1< ChargeEndCurrent <=45】
4 | B | 【750< Capacitance <=780】【2500< BeginVoltageSD <=2900】【-1< ChargeEndCurrent <=45】
5 | C | 【720< Capacitance <=750】【2500< BeginVoltageSD <=2900】【-1< ChargeEndCurrent <=45】
6 | D | 【700< Capacitance <=720】【2500< BeginVoltageSD <=2900】【-1< ChargeEndCurrent <=45】
7 | SD NG | 【BeginVoltageSD<=2500¦¦ BeginVoltageSD>2900】
8 | NG