## Data
Equipment Number​ | SorterNum | StartTime | WorkflowCode | LotNo | Barcode | Slot | Position | Channel | Capacity(mAh) | Capacitance(F) | BeginVoltageSD(mV) | Charge EndCurrent(mA) | EndVoltage(mV) | EndCurrent(mA) | DischargeVoltage1(mV) | DischargeVoltage1_Time (mm：ss) | DischargeVoltage2(mV) | DischargeVoltage2_Time (mm：ss) | DischargeBeginVoltage(mV) | DischargeBeginCurrent(mA) | NGInfo | EndTime
5# | A2 | 2026-03-11 05:06:39 | 35105 | VVQL073R0727AY |  | C | 01-04 | 1 | 552.4888 | 746.5961 | 2636.996 | 20.17394 | 99.85226 | 7199.907 | 2399.952 | 0:52 | 1199.965 | 2:56 | 2899.646 | 7199.907 |  | 2026-03-11 05:17:39
5# | A2 | 2026-03-11 05:06:39 | 35105 | VVQL073R0727AY |  | B | 01-03 | 2 | 573.5748 | 777.548 | 2712.95 | 18.09731 | 99.8783 | 7199.835 | 2399.917 | 0:54 | 1199.957 | 3:04 | 2899.75 | 7199.835 |  | 2026-03-11 05:17:39
5# | A2 | 2026-03-11 05:06:39 | 35105 | VVQL073R0727AY |  | B | 01-02 | 3 | 560.9661 | 759.9099 | 2701.727 | 10.93958 | 99.76285 | 7199.873 | 2399.882 | 0:53 | 1199.834 | 3:00 | 2899.664 | 7199.873 |  | 2026-03-11 05:17:39
5# | A2 | 2026-03-11 05:06:39 | 35105 | VVQL073R0727AY |  | B | 01-01 | 4 | 568.3741 | 769.355 | 2711.14 | 20.09615 | 99.78751 | 7199.951 | 2399.971 | 0:54 | 1199.931 | 3:02 | 2899.669 | 7199.951 |  | 2026-03-11 05:17:39
5# | A2 | 2026-03-11 05:06:39 | 35105 | VVQL073R0727AY |  | B | 02-04 | 5 | 570.4586 | 773.7349 | 2705.328 | 3.861489 | 99.80475 | 7199.856 | 2399.877 | 0:54 | 1199.872 | 3:03 | 2899.782 | 7199.856 |  | 2026-03-11 05:17:39
5# | A2 | 2026-03-11 05:06:39 | 35105 | VVQL073R0727AY |  | B | 02-03 | 6 | 564.6437 | 765.1674 | 2706.62 | 15.16522 | 99.78806 | 7199.819 | 2399.94 | 0:53 | 1199.583 | 3:01 | 2899.77 | 7199.819 |  | 2026-03-11 05:17:39
5# | A2 | 2026-03-11 05:06:39 | 35105 | VVQL073R0727AY |  | B | 02-02 | 7 | 564.2966 | 764.1015625 | 2658.467 | 6.758752 | 99.91745 | 7199.932 | 2399.903 | 0:53 | 1199.823 | 3:00 | 2899.715 | 7199.932 |  | 2026-03-11 05:17:39
5# | A2 | 2026-03-11 05:06:39 | 35105 | VVQL073R0727AY |  | B | 02-01 | 8 | 562.4378 | 763.157 | 2665.293 | 1.550422 | 99.94199 | 7200.126 | 2399.813 | 0:53 | 1199.894 | 3:00 | 2899.646 | 7200.126 |  | 2026-03-11 05:17:39
5# | A2 | 2026-03-11 05:06:39 | 35105 | VVQL073R0727AY |  | B | 03-04 | 9 | 568.4037 | 770.1379 | 2702.603 | 22.46305 | 99.97401 | 7199.667 | 2399.781 | 0:54 | 1199.868 | 3:02 | 2899.666 | 7199.667 |  | 2026-03-11 05:17:39
5# | A2 | 2026-03-11 05:06:39 | 35105 | VVQL073R0727AY |  | B | 03-03 | 10 | 570.2414 | 773.3951 | 2715.687 | 21.78677 | 99.98198 | 7199.84 | 2399.821 | 0:54 | 1199.932 | 3:03 | 2899.721 | 7199.84 |  | 2026-03-11 05:17:39
5# | A2 | 2026-03-11 05:06:39 | 35105 | VVQL073R0727AY |  | B | 03-02 | 11 | 563.1424 | 762.3657 | 2649.735 | 4.584525 | 99.87405 | 7199.98 | 2399.957 | 0:53 | 1199.96 | 3:00 | 2899.726 | 7199.98 |  | 2026-03-11 05:17:39
5# | A2 | 2026-03-11 05:06:39 | 35105 | VVQL073R0727AY |  | B | 03-01 | 12 | 563.4756 | 763.5331 | 2668.822 | 21.83267 | 99.79399 | 7199.868 | 2399.914 | 0:53 | 1199.865 | 3:00 | 2899.589 | 7199.868 |  | 2026-03-11 05:17:39
5# | A2 | 2026-03-11 05:06:39 | 35105 | VVQL073R0727AY |  | B | 04-04 | 13 | 564.454 | 766.0615 | 2704.986 | 22.93546 | 99.99534 | 7200.103 | 2399.924 | 0:53 | 1199.878 | 3:01 | 2899.677 | 7200.103 |  | 2026-03-11 05:17:39
5# | A2 | 2026-03-11 05:06:39 | 35105 | VVQL073R0727AY |  | B | 04-03 | 14 | 567.2734 | 768.8381 | 2701.868 | 3.984435 | 99.79801 | 7199.916 | 2399.965 | 0:54 | 1199.901 | 3:02 | 2899.77 | 7199.916 |  | 2026-03-11 05:17:39
5# | A2 | 2026-03-11 05:06:39 | 35105 | VVQL073R0727AY |  | B | 04-02 | 15 | 564.6398 | 764.1028 | 2634.628 | 16.8382 | 99.93688 | 7199.896 | 2399.893 | 0:53 | 1199.971 | 3:00 | 2899.648 | 7199.896 |  | 2026-03-11 05:17:39
5# | A2 | 2026-03-11 05:06:39 | 35105 | VVQL073R0727AY |  | B | 04-01 | 16 | 563.4041 | 765.1712 | 2637.129 | 24.21644 | 99.95129 | 7199.951 | 2399.993 | 0:53 | 1199.856 | 3:01 | 2899.669 | 7199.951 |  | 2026-03-11 05:17:39
5# | A2 | 2026-03-11 05:06:39 | 35105 | VVQL073R0727AY |  | B | 05-04 | 17 | 565.8518 | 765.8179 | 2707.037 | 2.103127 | 99.37169 | 7199.87 | 2399.99 | 0:54 | 1199.958 | 3:01 | 2899.658 | 7200.259 |  | 2026-03-11 05:17:39
5# | A2 | 2026-03-11 05:06:39 | 35105 | VVQL073R0727AY |  | B | 05-03 | 18 | 572.4765625 | 775.8267 | 2686.453125 | 3.026406 | 99.92072 | 7200.184 | 2399.981 | 0:54 | 1199.797 | 3:04 | 2899.607 | 7200.571 |  | 2026-03-11 05:17:39
5# | A2 | 2026-03-11 05:06:39 | 35105 | VVQL073R0727AY |  | B | 05-02 | 19 | 563.4401 | 763.8448 | 2637.52 | 3.013068 | 99.94807 | 7199.874 | 2399.915 | 0:53 | 1199.988 | 3:00 | 2899.779 | 7199.874 |  | 2026-03-11 05:17:39
5# | A2 | 2026-03-11 05:06:39 | 35105 | VVQL073R0727AY |  | B | 05-01 | 20 | 566.8618 | 768.0591 | 2681.357 | 19.51159 | 99.86154 | 7199.845 | 2399.861 | 0:53 | 1199.811 | 3:01 | 2899.625 | 7199.845 |  | 2026-03-11 05:17:39
5# | A2 | 2026-03-11 05:06:39 | 35105 | VVQL073R0727AY |  | B | 06-04 | 21 | 574.1371 | 777.7631 | 2699.783 | 11.84469 | 99.81147 | 7199.713 | 2399.832 | 0:54 | 1199.918 | 3:04 | 2899.716 | 7199.713 |  | 2026-03-11 05:17:39
5# | A2 | 2026-03-11 05:06:39 | 35105 | VVQL073R0727AY |  | B | 06-03 | 22 | 573.3151 | 776.6219 | 2687.04 | 17.95427 | 99.80626 | 7200.164 | 2399.948 | 0:54 | 1199.902 | 3:04 | 2899.701 | 7200.164 |  | 2026-03-11 05:17:39
5# | A2 | 2026-03-11 05:06:39 | 35105 | VVQL073R0727AY |  | B | 06-02 | 23 | 560.7872 | 757.1289 | 2655.87 | 26.08422 | 99.99737 | 7200.119 | 2399.857 | 0:53 | 1199.639 | 2:59 | 2899.869 | 7200.119 |  | 2026-03-11 05:17:39
5# | A2 | 2026-03-11 05:06:39 | 35105 | VVQL073R0727AY |  | B | 06-01 | 24 | 575.157 | 779.7125 | 2686.499 | 21.40134 | 99.98325 | 7200.113 | 2399.912 | 0:55 | 1199.986 | 3:05 | 2899.739 | 7200.113 |  | 2026-03-11 05:17:39
5# | A2 | 2026-03-11 05:06:39 | 35105 | VVQL073R0727AY |  | B | 07-04 | 25 | 568.215 | 770.113 | 2708.186 | 20.32135 | 99.78802 | 7199.887 | 2399.965 | 0:54 | 1199.817 | 3:02 | 2899.495 | 7199.887 |  | 2026-03-11 05:17:39
5# | A2 | 2026-03-11 05:06:39 | 35105 | VVQL073R0727AY |  | B | 07-03 | 26 | 566.2415 | 768.3196 | 2693.236 | 10.16691 | 99.83105 | 7199.841 | 2399.919 | 0:54 | 1199.873 | 3:02 | 2899.62 | 7199.841 |  | 2026-03-11 05:17:39
5# | A2 | 2026-03-11 05:06:39 | 35105 | VVQL073R0727AY |  | B | 07-02 | 27 | 572.5474 | 775.2175 | 2615.136 | 22.57127 | 99.92017 | 7200.069 | 2399.889 | 0:54 | 1199.942 | 3:03 | 2900.044 | 7199.875 |  | 2026-03-11 05:17:39
5# | A2 | 2026-03-11 05:06:39 | 35105 | VVQL073R0727AY |  | B | 07-01 | 28 | 565.6855 | 765.9737 | 2704.513 | 20.50148 | 99.92889 | 7200.02 | 2399.91 | 0:54 | 1199.984 | 3:01 | 2899.578 | 7200.02 |  | 2026-03-11 05:17:39
5# | A2 | 2026-03-11 05:06:39 | 35105 | VVQL073R0727AY |  | B | 08-04 | 29 | 566.7122 | 768.0052 | 2702.597 | 26.10388 | 99.8685 | 7199.953125 | 2399.875 | 0:54 | 1199.825 | 3:02 | 2899.701 | 7199.759 |  | 2026-03-11 05:17:39
5# | A2 | 2026-03-11 05:06:39 | 35105 | VVQL073R0727AY |  | B | 08-03 | 30 | 565.0149 | 765.2929 | 2684.643 | 22.02765 | 99.98956 | 7200.015625 | 2399.879 | 0:53 | 1199.941 | 3:01 | 2899.703 | 7200.015625 |  | 2026-03-11 05:17:39
5# | A2 | 2026-03-11 05:06:39 | 35105 | VVQL073R0727AY |  | B | 08-02 | 31 | 572.5561 | 771.8643 | 2636.218 | 22.10521 | 99.83582 | 7200.189 | 2399.974 | 0:54 | 1199.721 | 3:03 | 2899.893 | 7200.189 |  | 2026-03-11 05:17:39
5# | A2 | 2026-03-11 05:06:39 | 35105 | VVQL073R0727AY |  | B | 08-01 | 32 | 559.0709 | 757.4119 | 2695.527 | 4.903253 | 99.99816 | 7200.067 | 2399.836 | 0:52 | 1199.962 | 2:59 | 2899.598 | 7200.067 |  | 2026-03-11 05:17:39
5# | A2 | 2026-03-11 05:06:39 | 35105 | VVQL073R0727AY |  | B | 09-04 | 33 | 569.681 | 772.294 | 2685.838 | 19.97953 | 99.94122 | 7200.013 | 2399.969 | 0:54 | 1199.936 | 3:03 | 2899.735 | 7200.013 |  | 2026-03-11 05:17:39
5# | A2 | 2026-03-11 05:06:39 | 35105 | VVQL073R0727AY |  | B | 09-03 | 34 | 569.9904 | 772.697 | 2689.777 | 6.893366 | 99.84004 | 7199.854 | 2399.974 | 0:54 | 1199.941 | 3:03 | 2899.634 | 7199.854 |  | 2026-03-11 05:17:39
5# | A2 | 2026-03-11 05:06:39 | 35105 | VVQL073R0727AY |  | B | 09-02 | 35 | 565.0858 | 764.954 | 2662.134 | 23.16364 | 99.9638 | 7199.896 | 2399.859 | 0:53 | 1199.965 | 3:01 | 2899.647 | 7199.896 |  | 2026-03-11 05:17:39
5# | A2 | 2026-03-11 05:06:39 | 35105 | VVQL073R0727AY |  | B | 09-01 | 36 | 565.4362 | 766.4812 | 2701.508 | 7.086664 | 99.90853 | 7200.002 | 2399.795 | 0:54 | 1199.85 | 3:01 | 2899.71 | 7200.002 |  | 2026-03-11 05:17:39
5# | A2 | 2026-03-11 05:06:39 | 35105 | VVQL073R0727AY |  | B | 10-04 | 37 | 554.4706 | 752.2818 | 2638.087 | 7.478983 | 99.85435 | 7200.035 | 2399.852 | 0:52 | 1199.964 | 2:57 | 2899.699 | 7199.84 |  | 2026-03-11 05:17:39
5# | A2 | 2026-03-11 05:06:39 | 35105 | VVQL073R0727AY |  | B | 10-03 | 38 | 563.8897 | 763.3492 | 2674.872 | 8.596804 | 99.80765 | 7200.227 | 2399.948 | 0:53 | 1199.824 | 3:01 | 2899.636 | 7200.227 |  | 2026-03-11 05:17:39
5# | A2 | 2026-03-11 05:06:39 | 35105 | VVQL073R0727AY |  | B | 10-02 | 39 | 566.5518 | 766.0181 | 2660.317 | 22.03384 | 99.79964 | 7199.972 | 2399.951 | 0:54 | 1199.821 | 3:01 | 2899.748 | 7199.972 |  | 2026-03-11 05:17:39
5# | A2 | 2026-03-11 05:06:39 | 35105 | VVQL073R0727AY |  | B | 10-01 | 40 | 565.6661 | 765.6853 | 2704.573 | 10.16958 | 99.85134 | 7199.9 | 2399.93 | 0:54 | 1199.968 | 3:01 | 2899.586 | 7199.9 |  | 2026-03-11 05:17:39
5# | A2 | 2026-03-11 05:06:39 | 35105 | VVQL073R0727AY |  | B | 11-04 | 41 | 565.9904 | 765.8458 | 2690.255 | 23.94099 | 99.8312 | 7199.929 | 2399.868 | 0:54 | 1199.964 | 3:01 | 2899.89 | 7199.929 |  | 2026-03-11 05:17:39
5# | A2 | 2026-03-11 05:06:39 | 35105 | VVQL073R0727AY |  | B | 11-03 | 42 | 569.7381 | 772.140625 | 2687.358 | 17.83496 | 99.991 | 7199.218 | 2399.837 | 0:54 | 1199.922 | 3:03 | 2899.758 | 7199.218 |  | 2026-03-11 05:17:39
5# | A2 | 2026-03-11 05:06:39 | 35105 | VVQL073R0727AY |  | B | 11-02 | 43 | 571.1771 | 772.941 | 2668.487 | 25.43472 | 99.86162 | 7199.837 | 2399.799 | 0:54 | 1199.896 | 3:03 | 2899.777 | 7199.837 |  | 2026-03-11 05:17:39
5# | A2 | 2026-03-11 05:06:39 | 35105 | VVQL073R0727AY |  | B | 11-01 | 44 | 567.7776 | 768.9317 | 2697.694 | 18.96575 | 99.95529 | 7199.944 | 2399.99 | 0:54 | 1199.824 | 3:02 | 2899.67 | 7199.944 |  | 2026-03-11 05:17:39
5# | A2 | 2026-03-11 05:06:39 | 35105 | VVQL073R0727AY |  | B | 12-04 | 45 | 566.0408 | 767.103 | 2702.583 | 18.54898 | 99.9528 | 7200.035 | 2399.942 | 0:54 | 1199.79 | 3:02 | 2899.597 | 7200.035 |  | 2026-03-11 05:17:39
5# | A2 | 2026-03-11 05:06:39 | 35105 | VVQL073R0727AY |  | B | 12-03 | 46 | 571.3782 | 773.2659 | 2683.408 | 21.47688 | 99.91484 | 7199.876 | 2399.824 | 0:54 | 1199.507 | 3:03 | 2899.735 | 7199.876 |  | 2026-03-11 05:17:39
5# | A2 | 2026-03-11 05:06:39 | 35105 | VVQL073R0727AY |  | B | 12-02 | 47 | 566.696 | 765.3897 | 2655.759 | 21.87715 | 99.8391 | 7199.874 | 2399.987 | 0:54 | 1199.97 | 3:01 | 2899.843 | 7199.874 |  | 2026-03-11 05:17:39
5# | A2 | 2026-03-11 05:06:39 | 35105 | VVQL073R0727AY |  | B | 12-01 | 48 | 567.0208 | 767.5412 | 2690.064 | 3.913612 | 99.99918 | 7199.908 | 2399.906 | 0:54 | 1199.964 | 3:02 | 2899.475 | 7199.908 |  | 2026-03-11 05:17:39
5# | A2 | 2026-03-11 05:06:39 | 35105 | VVQL073R0727AY |  | B | 13-04 | 49 | 573.2446 | 776.8055 | 2704.908 | 21.36725 | 99.43001 | 7200.083 | 2399.844 | 0:54 | 1199.892 | 3:04 | 2899.745 | 7199.889 |  | 2026-03-11 05:17:39
5# | A2 | 2026-03-11 05:06:39 | 35105 | VVQL073R0727AY |  | B | 13-03 | 50 | 572.5435 | 775.397 | 2713.658 | 12.77145 | 99.88461 | 7200.069 | 2399.971 | 0:54 | 1199.968 | 3:03 | 2899.681 | 7200.069 |  | 2026-03-11 05:17:39
5# | A2 | 2026-03-11 05:06:39 | 35105 | VVQL073R0727AY |  | B | 13-02 | 51 | 565.4957 | 765.8474 | 2676.252 | 6.531294 | 99.90436 | 7200.099 | 2399.971 | 0:54 | 1199.816 | 3:01 | 2899.593 | 7199.904 |  | 2026-03-11 05:17:39
5# | A2 | 2026-03-11 05:06:39 | 35105 | VVQL073R0727AY |  | B | 13-01 | 52 | 565.8021 | 765.5594 | 2703.657 | 21.99745 | 99.91071 | 7199.9 | 2399.971 | 0:54 | 1200 | 3:01 | 2899.597 | 7199.9 |  | 2026-03-11 05:17:39
5# | A2 | 2026-03-11 05:06:39 | 35105 | VVQL073R0727AY |  | B | 14-04 | 53 | 566.4227 | 766.3206 | 2696.231 | 20.86389 | 99.84466 | 7199.934 | 2399.984 | 0:54 | 1199.902 | 3:01 | 2899.682 | 7199.741 |  | 2026-03-11 05:17:39
5# | A2 | 2026-03-11 05:06:39 | 35105 | VVQL073R0727AY |  | B | 14-03 | 54 | 565.3992 | 765.2924 | 2697.053 | 4.457632 | 99.90461 | 7200.144 | 2399.908 | 0:54 | 1199.957 | 3:01 | 2899.613 | 7200.144 |  | 2026-03-11 05:17:39
5# | A2 | 2026-03-11 05:06:39 | 35105 | VVQL073R0727AY |  | B | 14-02 | 55 | 574.1121 | 778.2571 | 2697.183 | 3.267937 | 99.88516 | 7199.801 | 2399.688 | 0:54 | 1199.938 | 3:04 | 2899.76 | 7199.801 |  | 2026-03-11 05:17:39
5# | A2 | 2026-03-11 05:06:39 | 35105 | VVQL073R0727AY |  | B | 14-01 | 56 | 566.0527 | 766.9265 | 2707.363 | 22.36388 | 99.91879 | 7200.037 | 2399.955 | 0:54 | 1199.959 | 3:01 | 2899.519 | 7200.037 |  | 2026-03-11 05:17:39
5# | A2 | 2026-03-11 05:06:39 | 35105 | VVQL073R0727AY |  |  | 15-04 | 57 | 0 | -1 | 2.567926 | 0 | 2.14279 | 0.042078 | -1 | -1:00 | -1 | -1:00 | 2.14279 | 0.042078 | EmptyCell | 2026-03-11 05:17:39
5# | A2 | 2026-03-11 05:06:39 | 35105 | VVQL073R0727AY |  |  | 15-03 | 58 | 0 | -1 | -4.58286 | 0 | -4.689148 | 0 | -1 | -1:00 | -1 | -1:00 | -4.689148 | 0 | EmptyCell | 2026-03-11 05:17:39
5# | A2 | 2026-03-11 05:06:39 | 35105 | VVQL073R0727AY |  |  | 15-02 | 59 | 0 | -1 | -2.937845 | 0.005561 | -2.83159 | 0.053018 | -1 | -1:00 | -1 | -1:00 | -2.83159 | 0.053018 | EmptyCell | 2026-03-11 05:17:39
5# | A2 | 2026-03-11 05:06:39 | 35105 | VVQL073R0727AY |  |  | 15-01 | 60 | 0 | -1 | -0.608392 | 0 | -0.714651 | 0.036821 | -1 | -1:00 | -1 | -1:00 | -0.714651 | 0.036821 | EmptyCell | 2026-03-11 05:17:39
5# | A2 | 2026-03-11 05:06:39 | 35105 | VVQL073R0727AY |  |  | 16-04 | 61 | 0 | -1 | -0.150971 | 0 | -0.257208 | 0.070646 | -1 | -1:00 | -1 | -1:00 | -0.257208 | 0.070646 | EmptyCell | 2026-03-11 05:17:39
5# | A2 | 2026-03-11 05:06:39 | 35105 | VVQL073R0727AY |  |  | 16-03 | 62 | 0 | -1 | -1.167623 | 0.037068 | -1.061394 | 0.161788 | -1 | -1:00 | -1 | -1:00 | -0.955166 | 0.161788 | EmptyCell | 2026-03-11 05:17:39
5# | A2 | 2026-03-11 05:06:39 | 35105 | VVQL073R0727AY |  |  | 16-02 | 63 | 0 | -1 | -3.601999 | 0 | -3.814513 | 0.186431 | -1 | -1:00 | -1 | -1:00 | -3.814513 | 0.186431 | EmptyCell | 2026-03-11 05:17:39
5# | A2 | 2026-03-11 05:06:39 | 35105 | VVQL073R0727AY |  |  | 16-01 | 64 | 0 | -1 | 1.354982 | 0 | 1.673702 | 0.21553 | -1 | -1:00 | -1 | -1:00 | 1.673702 | 0.21553 | EmptyCell | 2026-03-11 05:17:39

## Parameter
Serial Number | Slot | [35105] Parameter
1 | R
2 | S | 【810< Capacitance <=840】【2500< BeginVoltageSD <=2900】【-1< ChargeEndCurrent <=45】
3 | A | 【780< Capacitance <=810】【2500< BeginVoltageSD <=2900】【-1< ChargeEndCurrent <=45】
4 | B | 【750< Capacitance <=780】【2500< BeginVoltageSD <=2900】【-1< ChargeEndCurrent <=45】
5 | C | 【720< Capacitance <=750】【2500< BeginVoltageSD <=2900】【-1< ChargeEndCurrent <=45】
6 | D | 【700< Capacitance <=720】【2500< BeginVoltageSD <=2900】【-1< ChargeEndCurrent <=45】
7 | SD NG | 【BeginVoltageSD<=2500¦¦ BeginVoltageSD>2900】
8 | NG