## Data
Equipment Number​ | SorterNum | StartTime | WorkflowCode | LotNo | Barcode | Slot | Position | Channel | Capacity(mAh) | Capacitance(F) | BeginVoltageSD(mV) | Charge EndCurrent(mA) | EndVoltage(mV) | EndCurrent(mA) | DischargeVoltage1(mV) | DischargeVoltage1_Time (mm：ss) | DischargeVoltage2(mV) | DischargeVoltage2_Time (mm：ss) | DischargeBeginVoltage(mV) | DischargeBeginCurrent(mA) | NGInfo | EndTime
5# | A2 | 2026-03-11 01:39:56 | 35105 | VVQL093R072711 |  | C | 01-04 | 1 | 544.3227 | 738.2795 | 2707.971 | 1.386784 | 99.9585 | 7199.907 | 2399.952 | 0:51 | 1199.965 | 2:54 | 2898.052 | 7199.907 |  | 2026-03-11 01:52:37
5# | A2 | 2026-03-11 01:39:56 | 35105 | VVQL093R072711 |  | B | 01-03 | 2 | 557.5832 | 758.1796 | 2724.745 | 2.379759 | 99.98455 | 7199.835 | 2399.917 | 0:52 | 1199.957 | 2:58 | 2898.369 | 7199.835 |  | 2026-03-11 01:52:37
5# | A2 | 2026-03-11 01:39:56 | 35105 | VVQL093R072711 |  | C | 01-02 | 3 | 548.3102 | 744.8447 | 2684.834 | 9.39275 | 99.97533 | 7199.873 | 2399.882 | 0:51 | 1199.834 | 2:55 | 2897.964 | 7199.873 |  | 2026-03-11 01:52:37
5# | A2 | 2026-03-11 01:39:56 | 35105 | VVQL093R072711 |  | C | 01-01 | 4 | 542.8843 | 737.6882 | 2647.801 | 23.7762 | 99.89378 | 7199.951 | 2399.971 | 0:50 | 1199.931 | 2:53 | 2897.437 | 7199.951 |  | 2026-03-11 01:52:37
5# | A2 | 2026-03-11 01:39:56 | 35105 | VVQL093R072711 |  | C | 02-04 | 5 | 548.3611 | 745.9316 | 2660.568 | 22.11391 | 99.91107 | 7199.856 | 2399.984 | 0:51 | 1199.978 | 2:55 | 2897.337 | 7199.856 |  | 2026-03-11 01:52:37
5# | A2 | 2026-03-11 01:39:56 | 35105 | VVQL093R072711 |  | C | 02-03 | 6 | 547.6382 | 744.282 | 2715.017 | 19.42842 | 99.78806 | 7199.819 | 2399.833 | 0:51 | 1199.796 | 2:55 | 2898.28125 | 7199.819 |  | 2026-03-11 01:52:37
5# | A2 | 2026-03-11 01:39:56 | 35105 | VVQL093R072711 |  | B | 02-02 | 7 | 558.0807 | 758.3792 | 2666.753 | 24.17557 | 99.81122 | 7199.932 | 2399.796875 | 0:52 | 1199.823 | 2:59 | 2897.803 | 7199.932 |  | 2026-03-11 01:52:37
5# | A2 | 2026-03-11 01:39:56 | 35105 | VVQL093R072711 |  | C | 02-01 | 8 | 542.8755 | 736.0056 | 2629.492 | 14.53908 | 99.83576 | 7200.126 | 2399.813 | 0:50 | 1199.788 | 2:53 | 2897.203 | 7200.126 |  | 2026-03-11 01:52:37
5# | A2 | 2026-03-11 01:39:56 | 35105 | VVQL093R072711 |  | C | 03-04 | 9 | 539.673 | 732.6762 | 2716.421 | 14.51681 | 99.54884 | 7199.667 | 2399.994 | 0:50 | 1199.762 | 2:52 | 2898.071 | 7199.667 |  | 2026-03-11 01:52:37
5# | A2 | 2026-03-11 01:39:56 | 35105 | VVQL093R072711 |  | C | 03-03 | 10 | 544.4899 | 739.4632 | 2704.949 | 21.20575 | 99.87566 | 7199.84 | 2399.927 | 0:51 | 1199.932 | 2:54 | 2897.807 | 7199.84 |  | 2026-03-11 01:52:37
5# | A2 | 2026-03-11 01:39:56 | 35105 | VVQL093R072711 |  | C | 03-02 | 11 | 547.1685 | 743.2496 | 2674.713 | 16.84227 | 99.87405 | 7199.98 | 2399.851 | 0:51 | 1199.96 | 2:55 | 2897.8125 | 7199.98 |  | 2026-03-11 01:52:37
5# | A2 | 2026-03-11 01:39:56 | 35105 | VVQL093R072711 |  | C | 03-01 | 12 | 548.3179 | 745.5401 | 2713.977 | 11.94348 | 99.90024 | 7199.868 | 2399.914 | 0:51 | 1199.971 | 2:56 | 2898.101 | 7199.674 |  | 2026-03-11 01:52:37
5# | A2 | 2026-03-11 01:39:56 | 35105 | VVQL093R072711 |  | C | 04-04 | 13 | 548.9858 | 745.536 | 2702.753 | 25.06578 | 99.99534 | 7200.103 | 2399.818 | 0:51 | 1199.984375 | 2:56 | 2898.189 | 7200.103 |  | 2026-03-11 01:52:37
5# | A2 | 2026-03-11 01:39:56 | 35105 | VVQL093R072711 |  | C | 04-03 | 14 | 543.9515 | 739.1387 | 2708.674 | 9.023633 | 99.90435 | 7199.916 | 2399.752 | 0:51 | 1199.901 | 2:54 | 2898.175 | 7199.916 |  | 2026-03-11 01:52:37
5# | A2 | 2026-03-11 01:39:56 | 35105 | VVQL093R072711 |  | C | 04-02 | 15 | 549.636 | 746.3477 | 2677.983 | 2.849049 | 99.93688 | 7199.896 | 2400 | 0:51 | 1199.971 | 2:56 | 2897.842 | 7199.896 |  | 2026-03-11 01:52:37
5# | A2 | 2026-03-11 01:39:56 | 35105 | VVQL093R072711 |  | C | 04-01 | 16 | 547.5202 | 743.0095 | 2642.55 | 22.47636 | 99.84499 | 7199.951 | 2399.887 | 0:51 | 1199.962 | 2:55 | 2897.437 | 7199.951 |  | 2026-03-11 01:52:37
5# | A2 | 2026-03-11 01:39:56 | 35105 | VVQL093R072711 |  | C | 05-04 | 17 | 548.2941 | 745.7249 | 2719.892 | 19.79057 | 99.90291 | 7199.87 | 2399.884 | 0:51 | 1199.852 | 2:56 | 2898.383 | 7199.87 |  | 2026-03-11 01:52:37
5# | A2 | 2026-03-11 01:39:56 | 35105 | VVQL093R072711 |  | C | 05-03 | 18 | 548.6498 | 746.5924 | 2722.793 | 7.486348 | 99.81446 | 7200.184 | 2399.981 | 0:52 | 1199.904 | 2:56 | 2898.225 | 7200.184 |  | 2026-03-11 01:52:37
5# | A2 | 2026-03-11 01:39:56 | 35105 | VVQL093R072711 |  | B | 05-02 | 19 | 554.1382 | 753.8361 | 2706.273 | 23.18445 | 99.94807 | 7199.874 | 2399.915 | 0:52 | 1199.988 | 2:57 | 2898.185 | 7199.874 |  | 2026-03-11 01:52:37
5# | A2 | 2026-03-11 01:39:56 | 35105 | VVQL093R072711 |  | C | 05-01 | 20 | 544.8721 | 740.4607 | 2633.006 | 11.94528 | 99.9678 | 7199.845 | 2399.967 | 0:51 | 1199.917 | 2:54 | 2897.075 | 7199.651 |  | 2026-03-11 01:52:37
5# | A2 | 2026-03-11 01:39:56 | 35105 | VVQL093R072711 |  | C | 06-04 | 21 | 549.8501 | 747.1558 | 2706.054 | 20.38534 | 99.91776 | 7199.713 | 2399.832 | 0:52 | 1199.706 | 2:56 | 2898.121 | 7199.713 |  | 2026-03-11 01:52:37
5# | A2 | 2026-03-11 01:39:56 | 35105 | VVQL093R072711 |  | B | 06-03 | 22 | 560.2028 | 761.898 | 2701.501 | 4.336384 | 99.91259 | 7200.164 | 2399.842 | 0:53 | 1199.795 | 3:00 | 2898 | 7200.164 |  | 2026-03-11 01:52:37
5# | A2 | 2026-03-11 01:39:56 | 35105 | VVQL093R072711 |  | C | 06-02 | 23 | 547.1289 | 744.4825 | 2693.825 | 10.75682 | 99.99737 | 7200.119 | 2399.857 | 0:51 | 1199.852 | 2:55 | 2898.061 | 7200.119 |  | 2026-03-11 01:52:37
5# | A2 | 2026-03-11 01:39:56 | 35105 | VVQL093R072711 |  | B | 06-01 | 24 | 556.9067 | 757.1136 | 2647.593 | 18.68106 | 99.98325 | 7200.113 | 2399.912 | 0:52 | 1199.88 | 2:58 | 2897.613 | 7200.113 |  | 2026-03-11 01:52:37
5# | A2 | 2026-03-11 01:39:56 | 35105 | VVQL093R072711 |  | C | 07-04 | 25 | 548.6274 | 746.5903 | 2702.234 | 19.54691 | 99.78802 | 7199.887 | 2399.965 | 0:51 | 1199.817 | 2:56 | 2898.219 | 7199.887 |  | 2026-03-11 01:52:37
5# | A2 | 2026-03-11 01:39:56 | 35105 | VVQL093R072711 |  | B | 07-03 | 26 | 554.0258 | 754.114 | 2712.046 | 19.48764 | 99.83105 | 7199.841 | 2399.813 | 0:52 | 1199.979 | 2:58 | 2898.132 | 7199.647 |  | 2026-03-11 01:52:37
5# | A2 | 2026-03-11 01:39:56 | 35105 | VVQL093R072711 |  | C | 07-02 | 27 | 546.9213 | 743.9625 | 2694.142 | 23.73606 | 99.92017 | 7200.069 | 2399.995 | 0:51 | 1199.836 | 2:55 | 2897.92 | 7200.069 |  | 2026-03-11 01:52:37
5# | A2 | 2026-03-11 01:39:56 | 35105 | VVQL093R072711 |  | C | 07-01 | 28 | 547.2406 | 743.6685 | 2680.289 | 22.43723 | 99.92889 | 7200.02 | 2399.91 | 0:51 | 1199.984 | 2:55 | 2897.772 | 7200.02 |  | 2026-03-11 01:52:37
5# | A2 | 2026-03-11 01:39:56 | 35105 | VVQL093R072711 |  | C | 08-04 | 29 | 546.5244 | 742.8483 | 2683.471 | 19.89951 | 99.8685 | 7199.953125 | 2399.875 | 0:51 | 1199.932 | 2:55 | 2897.788 | 7199.759 |  | 2026-03-11 01:52:37
5# | A2 | 2026-03-11 01:39:56 | 35105 | VVQL093R072711 |  | B | 08-03 | 30 | 551.569 | 750.5148 | 2702.387 | 6.92063 | 99.98956 | 7200.015625 | 2399.667 | 0:51 | 1199.835 | 2:57 | 2897.896 | 7200.015625 |  | 2026-03-11 01:52:37
5# | A2 | 2026-03-11 01:39:56 | 35105 | VVQL093R072711 |  | C | 08-02 | 31 | 548.5565 | 744.7175 | 2683.211 | 8.901011 | 99.94214 | 7200.189 | 2399.974 | 0:51 | 1199.934 | 2:55 | 2897.872 | 7199.995 |  | 2026-03-11 01:52:37
5# | A2 | 2026-03-11 01:39:56 | 35105 | VVQL093R072711 |  | B | 08-01 | 32 | 560.8931 | 762.4679 | 2687.98 | 14.4086 | 99.78559 | 7200.067 | 2399.943 | 0:53 | 1199.856 | 3:00 | 2897.897 | 7200.067 |  | 2026-03-11 01:52:37
5# | A2 | 2026-03-11 01:39:56 | 35105 | VVQL093R072711 |  | C | 09-04 | 33 | 548.3389 | 744.8028 | 2677.758 | 20.36636 | 99.94122 | 7200.013 | 2399.969 | 0:51 | 1199.83 | 2:55 | 2897.821 | 7199.819 |  | 2026-03-11 01:52:37
5# | A2 | 2026-03-11 01:39:56 | 35105 | VVQL093R072711 |  | C | 09-03 | 34 | 547.6288 | 744.6544 | 2713.803 | 19.85891 | 99.94636 | 7199.854 | 2399.974 | 0:51 | 1199.941 | 2:55 | 2898.145 | 7199.66 |  | 2026-03-11 01:52:37
5# | A2 | 2026-03-11 01:39:56 | 35105 | VVQL093R072711 |  | C | 09-02 | 35 | 544.5035 | 739.8718 | 2681.687 | 13.0715 | 99.9638 | 7199.896 | 2399.965 | 0:51 | 1199.965 | 2:54 | 2897.628 | 7199.896 |  | 2026-03-11 01:52:37
5# | A2 | 2026-03-11 01:39:56 | 35105 | VVQL093R072711 |  | B | 09-01 | 36 | 558.1442 | 757.5815 | 2657.404 | 15.20122 | 99.80225 | 7200.002 | 2399.901 | 0:52 | 1199.85 | 2:58 | 2897.585 | 7200.002 |  | 2026-03-11 01:52:37
5# | A2 | 2026-03-11 01:39:56 | 35105 | VVQL093R072711 |  | C | 10-04 | 37 | 547.3746 | 743.5933 | 2685.585 | 17.96853 | 99.96061 | 7200.035 | 2399.958 | 0:51 | 1199.858 | 2:55 | 2897.893 | 7200.035 |  | 2026-03-11 01:52:37
5# | A2 | 2026-03-11 01:39:56 | 35105 | VVQL093R072711 |  | C | 10-03 | 38 | 544.248 | 741.0466 | 2698.677 | 2.006035 | 99.80765 | 7200.227 | 2399.948 | 0:51 | 1199.824 | 2:54 | 2897.723 | 7200.227 |  | 2026-03-11 01:52:37
5# | A2 | 2026-03-11 01:39:56 | 35105 | VVQL093R072711 |  | C | 10-02 | 39 | 548.0388 | 745.6123 | 2692.518 | 12.13991 | 99.79964 | 7199.972 | 2399.951 | 0:51 | 1199.927 | 2:56 | 2897.835 | 7199.778 |  | 2026-03-11 01:52:37
5# | A2 | 2026-03-11 01:39:56 | 35105 | VVQL093R072711 |  | B | 10-01 | 40 | 555.6802 | 754.0941 | 2655.979 | 21.0259 | 99.95767 | 7199.9 | 2399.823 | 0:52 | 1199.968 | 2:57 | 2897.46 | 7199.9 |  | 2026-03-11 01:52:37
5# | A2 | 2026-03-11 01:39:56 | 35105 | VVQL093R072711 |  | C | 11-04 | 41 | 548.3806 | 742.0304 | 2670.704 | 18.48311 | 99.51244 | 7199.929 | 2399.974 | 0:51 | 1199.964 | 2:55 | 2899.996 | 7199.929 |  | 2026-03-11 01:52:37
5# | A2 | 2026-03-11 01:39:56 | 35105 | VVQL093R072711 |  | C | 11-03 | 42 | 542.2369 | 736.1006 | 2699.365 | 14.14944 | 99.991 | 7199.218 | 2399.944 | 0:51 | 1199.922 | 2:53 | 2897.951 | 7199.218 |  | 2026-03-11 01:52:37
5# | A2 | 2026-03-11 01:39:56 | 35105 | VVQL093R072711 |  | C | 11-02 | 43 | 545.7236 | 742.2678 | 2688.567 | 24.07663 | 99.96786 | 7199.837 | 2399.906 | 0:51 | 1199.79 | 2:55 | 2897.864 | 7199.837 |  | 2026-03-11 01:52:37
5# | A2 | 2026-03-11 01:39:56 | 35105 | VVQL093R072711 |  | C | 11-01 | 44 | 546.053 | 741.7421 | 2659.339 | 21.48761 | 99.84904 | 7199.944 | 2399.884 | 0:51 | 1199.824 | 2:55 | 2897.545 | 7199.944 |  | 2026-03-11 01:52:37
5# | A2 | 2026-03-11 01:39:56 | 35105 | VVQL093R072711 |  | C | 12-04 | 45 | 548.6306 | 744.1676 | 2673.148 | 22.06173 | 99.84654 | 7200.035 | 2399.942 | 0:51 | 1199.897 | 2:55 | 2897.578 | 7200.035 |  | 2026-03-11 01:52:37
5# | A2 | 2026-03-11 01:39:56 | 35105 | VVQL093R072711 |  | C | 12-03 | 46 | 544.5966 | 740.9163 | 2694.033 | 20.89582 | 99.80859375 | 7199.876 | 2399.93 | 0:51 | 1199.825 | 2:54 | 2897.716 | 7199.683 |  | 2026-03-11 01:52:37
5# | A2 | 2026-03-11 01:39:56 | 35105 | VVQL093R072711 |  | C | 12-02 | 47 | 549.2863 | 747.3962 | 2690.932 | 15.88489 | 99.8391 | 7199.874 | 2399.987 | 0:51 | 1199.97 | 2:56 | 2897.93 | 7199.874 |  | 2026-03-11 01:52:37
5# | A2 | 2026-03-11 01:39:56 | 35105 | VVQL093R072711 |  | C | 12-01 | 48 | 546.6176 | 741.3482 | 2651.39 | 9.727073 | 99.89294 | 7199.908 | 2399.8 | 0:51 | 1199.645 | 2:54 | 2897.244 | 7199.908 |  | 2026-03-11 01:52:37
5# | A2 | 2026-03-11 01:39:56 | 35105 | VVQL093R072711 |  | C | 13-04 | 49 | 547.8303 | 745.796 | 2719.683 | 20.78385 | 99.96148 | 7200.083 | 2399.844 | 0:51 | 1199.998 | 2:56 | 2898.47 | 7200.083 |  | 2026-03-11 01:52:37
5# | A2 | 2026-03-11 01:39:56 | 35105 | VVQL093R072711 |  | C | 13-03 | 50 | 549.1312 | 746.6926 | 2712.702 | 23.60912 | 99.9909 | 7200.069 | 2399.971 | 0:51 | 1199.861 | 2:56 | 2898.086 | 7200.069 |  | 2026-03-11 01:52:37
5# | A2 | 2026-03-11 01:39:56 | 35105 | VVQL093R072711 |  | C | 13-02 | 51 | 548.4575 | 745.8397 | 2682.205 | 4.58217 | 99.79805 | 7200.099 | 2399.865 | 0:51 | 1199.816 | 2:56 | 2897.68 | 7200.099 |  | 2026-03-11 01:52:37
5# | A2 | 2026-03-11 01:39:56 | 35105 | VVQL093R072711 |  | C | 13-01 | 52 | 547.2963 | 744.5172 | 2662.96 | 21.61004 | 99.80445 | 7199.9 | 2399.971 | 0:51 | 1200 | 2:55 | 2897.471 | 7199.706 |  | 2026-03-11 01:52:37
5# | A2 | 2026-03-11 01:39:56 | 35105 | VVQL093R072711 |  | C | 14-04 | 53 | 548.6989 | 746.0002 | 2699.739 | 21.05668 | 99.95096 | 7199.934 | 2399.878 | 0:51 | 1199.902 | 2:56 | 2897.875 | 7199.741 |  | 2026-03-11 01:52:37
5# | A2 | 2026-03-11 01:39:56 | 35105 | VVQL093R072711 |  | C | 14-03 | 54 | 548.1288 | 744.7231 | 2708.956 | 14.14102 | 99.90461 | 7200.144 | 2399.908 | 0:51 | 1199.851 | 2:55 | 2897.807 | 7200.144 |  | 2026-03-11 01:52:37
5# | A2 | 2026-03-11 01:39:56 | 35105 | VVQL093R072711 |  | C | 14-02 | 55 | 547.1049 | 744.1592 | 2659.067 | 15.83344 | 99.99133 | 7199.801 | 2399.794 | 0:51 | 1199.832 | 2:55 | 2897.212 | 7199.801 |  | 2026-03-11 01:52:37
5# | A2 | 2026-03-11 01:39:56 | 35105 | VVQL093R072711 |  | B | 14-01 | 56 | 553.3505 | 751.8779 | 2666.998 | 18.70237 | 99.91879 | 7200.037 | 2399.955 | 0:52 | 1199.959 | 2:57 | 2897.501 | 7200.037 |  | 2026-03-11 01:52:37
5# | A2 | 2026-03-11 01:39:56 | 35105 | VVQL093R072711 |  | C | 15-04 | 57 | 545.2249 | 740.6784 | 2691.128 | 20.72845 | 99.92407 | 7200.119 | 2399.697 | 0:51 | 1199.964 | 2:54 | 2897.957 | 7200.119 |  | 2026-03-11 01:52:37
5# | A2 | 2026-03-11 01:39:56 | 35105 | VVQL093R072711 |  | C | 15-03 | 58 | 549.0589 | 746.3975 | 2711.432 | 3.264165 | 99.92365 | 7199.383 | 2399.9 | 0:51 | 1199.584 | 2:56 | 2898.075 | 7199.189 |  | 2026-03-11 01:52:37
5# | A2 | 2026-03-11 01:39:56 | 35105 | VVQL093R072711 |  | C | 15-02 | 59 | 548.2339 | 746.0365 | 2700.858 | 6.445782 | 99.94865 | 7200.013 | 2399.944 | 0:51 | 1199.794 | 2:56 | 2897.961 | 7200.013 |  | 2026-03-11 01:52:37
5# | A2 | 2026-03-11 01:39:56 | 35105 | VVQL093R072711 |  | C | 15-01 | 60 | 545.1376 | 741.5734 | 2686.624 | 4.573598 | 99.96056 | 7200.049 | 2399.937 | 0:51 | 1199.954 | 2:55 | 2897.76 | 7200.049 |  | 2026-03-11 01:52:37
5# | A2 | 2026-03-11 01:39:56 | 35105 | VVQL093R072711 |  | C | 16-04 | 61 | 549.8863 | 746.3214 | 2693.565 | 19.71403 | 99.69457 | 7200.164 | 2399.927 | 0:51 | 1199.986 | 2:56 | 2898.07 | 7200.164 |  | 2026-03-11 01:52:37
5# | A2 | 2026-03-11 01:39:56 | 35105 | VVQL093R072711 |  | C | 16-03 | 62 | 543.2909 | 739.7765 | 2706.914 | 15.97301 | 99.96013 | 7199.749 | 2399.807 | 0:50 | 1199.85 | 2:54 | 2897.806 | 7199.749 |  | 2026-03-11 01:52:37
5# | A2 | 2026-03-11 01:39:56 | 35105 | VVQL093R072711 |  | C | 16-02 | 63 | 542.5341 | 738.4402 | 2699.555 | 19.2892 | 99.9771 | 7200.081 | 2399.803 | 0:51 | 1199.95 | 2:54 | 2897.83 | 7200.081 |  | 2026-03-11 01:52:37
5# | A2 | 2026-03-11 01:39:56 | 35105 | VVQL093R072711 |  | C | 16-01 | 64 | 547.2873 | 745.3893 | 2703.569 | 3.080091 | 99.52074 | 7199.859 | 2399.935 | 0:51 | 1199.848 | 2:55 | 2897.882 | 7199.859 |  | 2026-03-11 01:52:37

## Parameter
Serial Number | Slot | [35105] Parameter
1 | R
2 | S | 【810< Capacitance <=840】【2500< BeginVoltageSD <=2900】【-1< ChargeEndCurrent <=45】
3 | A | 【780< Capacitance <=810】【2500< BeginVoltageSD <=2900】【-1< ChargeEndCurrent <=45】
4 | B | 【750< Capacitance <=780】【2500< BeginVoltageSD <=2900】【-1< ChargeEndCurrent <=45】
5 | C | 【720< Capacitance <=750】【2500< BeginVoltageSD <=2900】【-1< ChargeEndCurrent <=45】
6 | D | 【700< Capacitance <=720】【2500< BeginVoltageSD <=2900】【-1< ChargeEndCurrent <=45】
7 | SD NG | 【BeginVoltageSD<=2500¦¦ BeginVoltageSD>2900】
8 | NG