## Data
Equipment Number​ | SorterNum | StartTime | WorkflowCode | LotNo | Barcode | Slot | Position | Channel | Capacity(mAh) | Capacitance(F) | BeginVoltageSD(mV) | Charge EndCurrent(mA) | EndVoltage(mV) | EndCurrent(mA) | DischargeVoltage1(mV) | DischargeVoltage1_Time (mm：ss) | DischargeVoltage2(mV) | DischargeVoltage2_Time (mm：ss) | DischargeBeginVoltage(mV) | DischargeBeginCurrent(mA) | NGInfo | EndTime
5# | A2 | 2026-03-11 02:03:12 | 35105 | VVQL093R072711 |  | C | 01-04 | 1 | 549.8489 | 748.3662 | 2703.296 | 19.78658 | 99.9585 | 7199.907 | 2399.846 | 0:52 | 1199.965 | 2:56 | 2898.584 | 7199.907 |  | 2026-03-11 02:15:19
5# | A2 | 2026-03-11 02:03:12 | 35105 | VVQL093R072711 |  | C | 01-03 | 2 | 550.1733 | 748.3162 | 2704.875 | 9.753424 | 99.8783 | 7199.835 | 2399.599 | 0:52 | 1199.957 | 2:56 | 2898.794 | 7199.835 |  | 2026-03-11 02:15:19
5# | A2 | 2026-03-11 02:03:12 | 35105 | VVQL093R072711 |  | C | 01-02 | 3 | 550.5162 | 748.6068 | 2703.64 | 6.685799 | 99.86909 | 7199.873 | 2399.882 | 0:52 | 1199.94 | 2:56 | 2898.495 | 7199.873 |  | 2026-03-11 02:15:19
5# | A2 | 2026-03-11 02:03:12 | 35105 | VVQL093R072711 |  | C | 01-01 | 4 | 552.4462 | 748.6078 | 2650.245 | 20.67721 | 99.89378 | 7199.951 | 2399.971 | 0:51 | 1199.931 | 2:56 | 2898.394 | 7199.951 |  | 2026-03-11 02:15:19
5# | A2 | 2026-03-11 02:03:12 | 35105 | VVQL093R072711 |  | C | 02-04 | 5 | 551.429 | 748.386 | 2699.055 | 1.337217 | 99.80475 | 7199.856 | 2399.877 | 0:52 | 1199.978 | 2:56 | 2898.719 | 7199.856 |  | 2026-03-11 02:15:19
5# | A2 | 2026-03-11 02:03:12 | 35105 | VVQL093R072711 |  | C | 02-03 | 6 | 548.2955 | 744.7854 | 2691.84375 | 4.50721 | 99.89436 | 7199.819 | 2399.94 | 0:51 | 1199.796 | 2:56 | 2898.706 | 7199.819 |  | 2026-03-11 02:15:19
5# | A2 | 2026-03-11 02:03:12 | 35105 | VVQL093R072711 |  | C | 02-02 | 7 | 546.5968 | 743.4628 | 2688.955 | 4.242989 | 99.81122 | 7199.932 | 2399.796875 | 0:51 | 1199.929 | 2:55 | 2898.547 | 7199.932 |  | 2026-03-11 02:15:19
5# | A2 | 2026-03-11 02:03:12 | 35105 | VVQL093R072711 |  | C | 02-01 | 8 | 546.8535 | 743.3558 | 2680.272 | 14.73294 | 99.83576 | 7200.126 | 2399.919 | 0:51 | 1199.788 | 2:55 | 2898.371 | 7200.126 |  | 2026-03-11 02:15:19
5# | A2 | 2026-03-11 02:03:12 | 35105 | VVQL093R072711 |  | C | 03-04 | 9 | 551.5805 | 749.0107 | 2696.332 | 14.323 | 99.97401 | 7199.667 | 2399.994 | 0:52 | 1199.868 | 2:56 | 2898.603 | 7199.667 |  | 2026-03-11 02:15:19
5# | A2 | 2026-03-11 02:03:12 | 35105 | VVQL093R072711 |  | C | 03-03 | 10 | 548.1918 | 745.073 | 2682.835 | 6.099105 | 99.98198 | 7199.84 | 2399.927 | 0:51 | 1199.932 | 2:56 | 2898.339 | 7199.84 |  | 2026-03-11 02:15:19
5# | A2 | 2026-03-11 02:03:12 | 35105 | VVQL093R072711 |  | C | 03-02 | 11 | 548.5204 | 745.2956 | 2683.429 | 3.611687 | 99.87405 | 7199.98 | 2399.957 | 0:51 | 1199.96 | 2:56 | 2898.557 | 7199.98 |  | 2026-03-11 02:15:19
5# | A2 | 2026-03-11 02:03:12 | 35105 | VVQL093R072711 |  | C | 03-01 | 12 | 548.8737 | 746.5718 | 2679.022 | 22.8022 | 99.79399 | 7199.868 | 2399.807 | 0:51 | 1199.865 | 2:56 | 2898.42 | 7199.868 |  | 2026-03-11 02:15:19
5# | A2 | 2026-03-11 02:03:12 | 35105 | VVQL093R072711 |  | C | 04-04 | 13 | 550.0794 | 748.2776 | 2689.143 | 3.762588 | 99.88901 | 7200.103 | 2399.818 | 0:52 | 1199.878 | 2:56 | 2898.72 | 7200.103 |  | 2026-03-11 02:15:19
5# | A2 | 2026-03-11 02:03:12 | 35105 | VVQL093R072711 |  | C | 04-03 | 14 | 549.3176 | 746.5555 | 2679.749 | 12.70612 | 99.79801 | 7199.916 | 2399.965 | 0:52 | 1199.901 | 2:56 | 2898.6 | 7199.916 |  | 2026-03-11 02:15:19
5# | A2 | 2026-03-11 02:03:12 | 35105 | VVQL093R072711 |  | C | 04-02 | 15 | 547.566 | 743.8038 | 2644.298 | 14.50667 | 99.93688 | 7199.896 | 2399.893 | 0:52 | 1199.971 | 2:56 | 2898.373 | 7199.896 |  | 2026-03-11 02:15:19
5# | A2 | 2026-03-11 02:03:12 | 35105 | VVQL093R072711 |  | C | 04-01 | 16 | 551.0522 | 748.4815 | 2681.028 | 18.80287 | 99.84499 | 7199.951 | 2399.993 | 0:52 | 1199.962 | 2:56 | 2898.5 | 7199.951 |  | 2026-03-11 02:15:19
5# | A2 | 2026-03-11 02:03:12 | 35105 | VVQL093R072711 |  | C | 05-04 | 17 | 547.8841 | 744.2909 | 2694.925 | 4.241169 | 99.90291 | 7199.87 | 2399.884 | 0:51 | 1199.852 | 2:55 | 2898.489 | 7199.87 |  | 2026-03-11 02:15:19
5# | A2 | 2026-03-11 02:03:12 | 35105 | VVQL093R072711 |  | B | 05-03 | 18 | 557.6482 | 756.2822 | 2651.494 | 13.69149 | 99.92072 | 7200.184 | 2399.981 | 0:52 | 1199.904 | 2:58 | 2898.332 | 7200.184 |  | 2026-03-11 02:15:19
5# | A2 | 2026-03-11 02:03:12 | 35105 | VVQL093R072711 |  | C | 05-02 | 19 | 549.8964 | 746.2459 | 2673.225 | 10.96525 | 99.84181 | 7199.874 | 2399.915 | 0:51 | 1199.988 | 2:56 | 2898.503 | 7199.874 |  | 2026-03-11 02:15:19
5# | A2 | 2026-03-11 02:03:12 | 35105 | VVQL093R072711 |  | C | 05-01 | 20 | 547.9322 | 745.0085 | 2680.932 | 2.24487 | 99.9678 | 7199.845 | 2399.967 | 0:51 | 1199.811 | 2:55 | 2898.35 | 7199.845 |  | 2026-03-11 02:15:19
5# | A2 | 2026-03-11 02:03:12 | 35105 | VVQL093R072711 |  | C | 06-04 | 21 | 548.8881 | 745.6619 | 2694.46875 | 23.29693 | 99.91776 | 7199.713 | 2399.938 | 0:51 | 1199.812 | 2:56 | 2900.035 | 7199.713 |  | 2026-03-11 02:15:19
5# | A2 | 2026-03-11 02:03:12 | 35105 | VVQL093R072711 |  | C | 06-03 | 22 | 549.2665 | 746.7661 | 2668.007 | 22.8178 | 99.91259 | 7199.969 | 2399.948 | 0:51 | 1199.795 | 2:56 | 2898.425 | 7200.164 |  | 2026-03-11 02:15:19
5# | A2 | 2026-03-11 02:03:12 | 35105 | VVQL093R072711 |  | C | 06-02 | 23 | 549.581 | 745.7189 | 2668.628 | 9.010664 | 99.99737 | 7200.119 | 2399.857 | 0:51 | 1199.958 | 2:56 | 2898.593 | 7199.925 |  | 2026-03-11 02:15:19
5# | A2 | 2026-03-11 02:03:12 | 35105 | VVQL093R072711 |  | C | 06-01 | 24 | 549.9226 | 747.4058 | 2683.842 | 9.548701 | 99.98325 | 7199.918 | 2399.912 | 0:52 | 1199.88 | 2:56 | 2898.57 | 7200.113 |  | 2026-03-11 02:15:19
5# | A2 | 2026-03-11 02:03:12 | 35105 | VVQL093R072711 |  | C | 07-04 | 25 | 549.2652 | 746.1644 | 2696.388 | 9.866376 | 99.78802 | 7199.887 | 2399.965 | 0:51 | 1199.923 | 2:56 | 2898.645 | 7199.887 |  | 2026-03-11 02:15:19
5# | A2 | 2026-03-11 02:03:12 | 35105 | VVQL093R072711 |  | C | 07-03 | 26 | 550.4658 | 747.2611 | 2667.092 | 22.78874 | 99.93733 | 7199.841 | 2399.813 | 0:51 | 1199.979 | 2:56 | 2898.451 | 7199.647 |  | 2026-03-11 02:15:19
5# | A2 | 2026-03-11 02:03:12 | 35105 | VVQL093R072711 |  | B | 07-02 | 27 | 553.5952 | 751.1438 | 2660.904 | 2.575687 | 99.81398 | 7200.069 | 2399.889 | 0:52 | 1199.836 | 2:57 | 2898.239 | 7200.069 |  | 2026-03-11 02:15:19
5# | A2 | 2026-03-11 02:03:12 | 35105 | VVQL093R072711 |  | C | 07-01 | 28 | 548.0955 | 744.0662 | 2685.708 | 10.62916 | 99.50391 | 7200.02 | 2399.91 | 0:51 | 1199.984 | 2:55 | 2898.515 | 7200.02 |  | 2026-03-11 02:15:19
5# | A2 | 2026-03-11 02:03:12 | 35105 | VVQL093R072711 |  | B | 08-04 | 29 | 557.554 | 757.9332 | 2677.946 | 19.70562 | 99.8685 | 7199.953125 | 2399.662 | 0:52 | 1199.825 | 2:59 | 2898.532 | 7199.953125 |  | 2026-03-11 02:15:19
5# | A2 | 2026-03-11 02:03:12 | 35105 | VVQL093R072711 |  | C | 08-03 | 30 | 548.195 | 743.9681 | 2660.416 | 19.70349 | 99.98956 | 7200.015625 | 2399.985 | 0:51 | 1199.941 | 2:55 | 2898.427 | 7200.015625 |  | 2026-03-11 02:15:19
5# | A2 | 2026-03-11 02:03:12 | 35105 | VVQL093R072711 |  | C | 08-02 | 31 | 543.1296 | 736.3552 | 2626.649 | 19.3867 | 99.94214 | 7200.189 | 2399.867 | 0:50 | 1199.934 | 2:53 | 2898.298 | 7199.995 |  | 2026-03-11 02:15:19
5# | A2 | 2026-03-11 02:03:12 | 35105 | VVQL093R072711 |  | C | 08-01 | 32 | 548.8591 | 746.5213 | 2696.483 | 15.37854 | 99.99816 | 7200.067 | 2399.836 | 0:51 | 1199.962 | 2:56 | 2898.535 | 7200.067 |  | 2026-03-11 02:15:19
5# | A2 | 2026-03-11 02:03:12 | 35105 | VVQL093R072711 |  | B | 09-04 | 33 | 555.7989 | 753.8265 | 2664.469 | 4.892933 | 99.94122 | 7200.013 | 2399.969 | 0:52 | 1199.936 | 2:58 | 2898.353 | 7200.013 |  | 2026-03-11 02:15:19
5# | A2 | 2026-03-11 02:03:12 | 35105 | VVQL093R072711 |  | C | 09-03 | 34 | 550.5068 | 748.8303 | 2690.946 | 15.02102 | 99.94636 | 7199.854 | 2399.868 | 0:52 | 1199.941 | 2:56 | 2898.571 | 7199.854 |  | 2026-03-11 02:15:19
5# | A2 | 2026-03-11 02:03:12 | 35105 | VVQL093R072711 |  | C | 09-02 | 35 | 548.536 | 744.7866 | 2669.785 | 19.08797 | 99.9638 | 7199.896 | 2399.859 | 0:51 | 1199.965 | 2:55 | 2898.372 | 7199.896 |  | 2026-03-11 02:15:19
5# | A2 | 2026-03-11 02:03:12 | 35105 | VVQL093R072711 |  | C | 09-01 | 36 | 547.7202 | 743.9739 | 2651.772 | 8.43909 | 99.90853 | 7200.002 | 2399.795 | 0:51 | 1199.956 | 2:55 | 2898.329 | 7200.002 |  | 2026-03-11 02:15:19
5# | A2 | 2026-03-11 02:03:12 | 35105 | VVQL093R072711 |  | C | 10-04 | 37 | 544.8086 | 739.1718 | 2660.295 | 20.49379 | 99.85435 | 7200.035 | 2399.958 | 0:51 | 1199.858 | 2:54 | 2898.424 | 7200.035 |  | 2026-03-11 02:15:19
5# | A2 | 2026-03-11 02:03:12 | 35105 | VVQL093R072711 |  | C | 10-03 | 38 | 548.2632 | 745.8964 | 2683.055 | 12.66757 | 99.80765 | 7200.227 | 2399.842 | 0:51 | 1199.93 | 2:56 | 2898.361 | 7200.227 |  | 2026-03-11 02:15:19
5# | A2 | 2026-03-11 02:03:12 | 35105 | VVQL093R072711 |  | C | 10-02 | 39 | 546.6937 | 742.7104 | 2675.514 | 3.215976 | 99.79964 | 7199.972 | 2399.951 | 0:51 | 1199.927 | 2:55 | 2898.367 | 7199.972 |  | 2026-03-11 02:15:19
5# | A2 | 2026-03-11 02:03:12 | 35105 | VVQL093R072711 |  | C | 10-01 | 40 | 548.8963 | 744.709 | 2660.657 | 21.0259 | 99.85134 | 7199.9 | 2399.823 | 0:51 | 1199.968 | 2:55 | 2898.204 | 7199.9 |  | 2026-03-11 02:15:19
5# | A2 | 2026-03-11 02:03:12 | 35105 | VVQL093R072711 |  | C | 11-04 | 41 | 550.1765 | 745.5343 | 2666.879 | 19.84758 | 99.93745 | 7199.929 | 2399.974 | 0:51 | 1199.964 | 2:56 | 2898.509 | 7199.929 |  | 2026-03-11 02:15:19
5# | A2 | 2026-03-11 02:03:12 | 35105 | VVQL093R072711 |  | C | 11-03 | 42 | 548.1245 | 745.3157 | 2682.577 | 14.92534 | 99.88475 | 7199.218 | 2399.944 | 0:51 | 1199.816 | 2:56 | 2898.589 | 7199.218 |  | 2026-03-11 02:15:19
5# | A2 | 2026-03-11 02:03:12 | 35105 | VVQL093R072711 |  | C | 11-02 | 43 | 544.1295 | 738.546875 | 2668.912 | 23.6886 | 99.43665 | 7199.837 | 2399.799 | 0:51 | 1199.896 | 2:54 | 2898.289 | 7199.837 |  | 2026-03-11 02:15:19
5# | A2 | 2026-03-11 02:03:12 | 35105 | VVQL093R072711 |  | C | 11-01 | 44 | 551.1697 | 747.9523 | 2662.527 | 3.058645 | 99.84904 | 7199.944 | 2399.99 | 0:51 | 1199.612 | 2:56 | 2898.289 | 7199.944 |  | 2026-03-11 02:15:19
5# | A2 | 2026-03-11 02:03:12 | 35105 | VVQL093R072711 |  | C | 12-04 | 45 | 545.0087 | 739.2778 | 2645.838 | 2.351288 | 99.84654 | 7200.035 | 2399.942 | 0:51 | 1199.897 | 2:54 | 2898.216 | 7200.23 |  | 2026-03-11 02:15:19
5# | A2 | 2026-03-11 02:03:12 | 35105 | VVQL093R072711 |  | C | 12-03 | 46 | 547.4926 | 743.6218 | 2681.389 | 21.2832 | 99.91484 | 7199.876 | 2399.824 | 0:51 | 1199.825 | 2:55 | 2898.46 | 7200.07 |  | 2026-03-11 02:15:19
5# | A2 | 2026-03-11 02:03:12 | 35105 | VVQL093R072711 |  | C | 12-02 | 47 | 550.6603 | 748.8135 | 2705.702 | 2.933864 | 99.94536 | 7199.874 | 2399.562 | 0:52 | 1199.97 | 2:56 | 2898.674 | 7199.874 |  | 2026-03-11 02:15:19
5# | A2 | 2026-03-11 02:03:12 | 35105 | VVQL093R072711 |  | C | 12-01 | 48 | 549.0369 | 746.0425 | 2665.415 | 14.57162 | 99.89294 | 7199.908 | 2399.8 | 0:51 | 1199.964 | 2:56 | 2898.2 | 7199.715 |  | 2026-03-11 02:15:19
5# | A2 | 2026-03-11 02:03:12 | 35105 | VVQL093R072711 |  | C | 13-04 | 49 | 547.8563 | 743.5998 | 2664.942 | 23.50636 | 99.96148 | 7200.083 | 2399.844 | 0:51 | 1199.892 | 2:55 | 2898.576 | 7199.889 |  | 2026-03-11 02:15:19
5# | A2 | 2026-03-11 02:03:12 | 35105 | VVQL093R072711 |  | C | 13-03 | 50 | 549.3633 | 745.7269 | 2630.32 | 4.062613 | 99.88461 | 7200.069 | 2399.865 | 0:51 | 1199.968 | 2:55 | 2898.299 | 7200.069 |  | 2026-03-11 02:15:19
5# | A2 | 2026-03-11 02:03:12 | 35105 | VVQL093R072711 |  | C | 13-02 | 51 | 549.7035 | 745.5699 | 2649.57 | 24.26832 | 99.79805 | 7200.099 | 2399.971 | 0:51 | 1199.923 | 2:56 | 2898.105 | 7199.904 |  | 2026-03-11 02:15:19
5# | A2 | 2026-03-11 02:03:12 | 35105 | VVQL093R072711 |  | C | 13-01 | 52 | 548.8323 | 745.5311 | 2655.841 | 21.41633 | 99.80445 | 7199.9 | 2399.971 | 0:51 | 1200 | 2:56 | 2898.322 | 7199.9 |  | 2026-03-11 02:15:19
5# | A2 | 2026-03-11 02:03:12 | 35105 | VVQL093R072711 |  | C | 14-04 | 53 | 547.5269 | 744.1042 | 2647.654 | 20.6711 | 99.95096 | 7199.934 | 2399.984 | 0:51 | 1199.902 | 2:55 | 2898.087 | 7199.934 |  | 2026-03-11 02:15:19
5# | A2 | 2026-03-11 02:03:12 | 35105 | VVQL093R072711 |  | C | 14-03 | 54 | 547.8749 | 743.4385 | 2637.114 | 5.813306 | 99.90461 | 7200.144 | 2399.59 | 0:51 | 1199.957 | 2:55 | 2898.232 | 7200.144 |  | 2026-03-11 02:15:19
5# | A2 | 2026-03-11 02:03:12 | 35105 | VVQL093R072711 |  | C | 14-02 | 55 | 551.9402 | 748.5743 | 2585.277 | 23.75937 | 99.88516 | 7199.801 | 2399.794 | 0:52 | 1199.832 | 2:56 | 2897.318 | 7199.801 |  | 2026-03-11 02:15:19
5# | A2 | 2026-03-11 02:03:12 | 35105 | VVQL093R072711 |  | C | 14-01 | 56 | 545.6628 | 741.3965 | 2647.984 | 14.07731 | 99.91879 | 7200.037 | 2399.955 | 0:51 | 1199.959 | 2:54 | 2898.138 | 7200.037 |  | 2026-03-11 02:15:19
5# | A2 | 2026-03-11 02:03:12 | 35105 | VVQL093R072711 |  |  | 15-04 | 57 | 0 | -1 | 2.461642 | 0 | 2.249074 | 0.042078 | -1 | -1:00 | -1 | -1:00 | 2.14279 | 0.042078 | EmptyCell | 2026-03-11 02:15:19
5# | A2 | 2026-03-11 02:03:12 | 35105 | VVQL093R072711 |  | C | 15-03 | 58 | 543.7094 | 737.9917 | 2552.425 | 27.13068 | 99.81735 | 7199.383 | 2399.688 | 0:51 | 1199.797 | 2:54 | 2897.331 | 7199.383 |  | 2026-03-11 02:15:19
5# | A2 | 2026-03-11 02:03:12 | 35105 | VVQL093R072711 |  | C | 15-02 | 59 | 546.0832 | 740.0634 | 2668.132 | 4.122083 | 99.62989 | 7199.044 | 2399.838 | 0:51 | 1199.794 | 2:54 | 2898.28 | 7199.819 |  | 2026-03-11 02:15:19
5# | A2 | 2026-03-11 02:03:12 | 35105 | VVQL093R072711 |  | C | 15-01 | 60 | 537.7296 | 728.4107 | 2641.782 | 21.26647 | 99.96056 | 7200.049 | 2399.937 | 0:50 | 1199.848 | 2:52 | 2897.866 | 7200.049 |  | 2026-03-11 02:15:19
5# | A2 | 2026-03-11 02:03:12 | 35105 | VVQL093R072711 |  |  | 16-04 | 61 | 0 | -1 | -0.150971 | 0 | -0.150971 | 0.070646 | -1 | -1:00 | -1 | -1:00 | -0.150971 | 0.070646 | EmptyCell | 2026-03-11 02:15:19
5# | A2 | 2026-03-11 02:03:12 | 35105 | VVQL093R072711 |  | B | 16-03 | 62 | 554.1746 | 752.4306 | 2673.877 | 19.48354 | 99.8539 | 7199.749 | 2399.913 | 0:52 | 1199.956 | 2:57 | 2898.231 | 7199.554 |  | 2026-03-11 02:15:19
5# | A2 | 2026-03-11 02:03:12 | 35105 | VVQL093R072711 |  |  | 16-02 | 63 | 0 | -1 | -3.708256 | 0 | -3.814513 | 0.205784 | -1 | -1:00 | -1 | -1:00 | -3.814513 | 0.205784 | EmptyCell | 2026-03-11 02:15:19
5# | A2 | 2026-03-11 02:03:12 | 35105 | VVQL093R072711 |  | C | 16-01 | 64 | 542.2574 | 735.4954 | 2644.394 | 5.604393 | 99.9457 | 7199.859 | 2399.935 | 0:51 | 1199.955 | 2:53 | 2898.307 | 7199.859 |  | 2026-03-11 02:15:19

## Parameter
Serial Number | Slot | [35105] Parameter
1 | R
2 | S | 【810< Capacitance <=840】【2500< BeginVoltageSD <=2900】【-1< ChargeEndCurrent <=45】
3 | A | 【780< Capacitance <=810】【2500< BeginVoltageSD <=2900】【-1< ChargeEndCurrent <=45】
4 | B | 【750< Capacitance <=780】【2500< BeginVoltageSD <=2900】【-1< ChargeEndCurrent <=45】
5 | C | 【720< Capacitance <=750】【2500< BeginVoltageSD <=2900】【-1< ChargeEndCurrent <=45】
6 | D | 【700< Capacitance <=720】【2500< BeginVoltageSD <=2900】【-1< ChargeEndCurrent <=45】
7 | SD NG | 【BeginVoltageSD<=2500¦¦ BeginVoltageSD>2900】
8 | NG