## Data
Equipment Number​ | SorterNum | StartTime | WorkflowCode | LotNo | Barcode | Slot | Position | Channel | Capacity(mAh) | Capacitance(F) | BeginVoltageSD(mV) | Charge EndCurrent(mA) | EndVoltage(mV) | EndCurrent(mA) | DischargeVoltage1(mV) | DischargeVoltage1_Time (mm：ss) | DischargeVoltage2(mV) | DischargeVoltage2_Time (mm：ss) | DischargeBeginVoltage(mV) | DischargeBeginCurrent(mA) | NGInfo | EndTime
5# | A1 | 2026-03-11 02:18:32 | 35105 | VVQL093R072711 |  | NG | 01-04 | 1 | 389.1103 | 521.4031 | 2851.965 | 4.186669 | 99.7312 | 7200.081 | 2399.833 | 0:35 | 1199.923 | 2:02 | 2899.485 | 7200.081 |  | 2026-03-11 02:30:23
5# | A1 | 2026-03-11 02:18:32 | 35105 | VVQL093R072711 |  |  | 01-03 | 2 | 0 | -1 | 0.692611 | 0 | 0.47998 | 0.089451 | -1 | -1:00 | -1 | -1:00 | 0.586295 | 0.089451 | EmptyCell | 2026-03-11 02:30:23
5# | A1 | 2026-03-11 02:18:32 | 35105 | VVQL093R072711 |  | SD NG | 01-02 | 3 | 497.4773 | 657.405 | 1630.059 | 202.8514 | 99.809 | 7199.758 | 2399.91 | 0:47 | 1199.945 | 2:37 | 2900.011 | 7199.758 |  | 2026-03-11 02:30:23
5# | A1 | 2026-03-11 02:18:32 | 35105 | VVQL093R072711 |  |  | 01-01 | 4 | 0 | -1 | -1.889292 | 0.065214 | -1.889292 | 0.240869 | -1 | -1:00 | -1 | -1:00 | -1.783037 | 0.240869 | EmptyCell | 2026-03-11 02:30:23
5# | A1 | 2026-03-11 02:18:32 | 35105 | VVQL093R072711 |  |  | 02-04 | 5 | 0 | -1 | 0.209839 | 0 | 0.209839 | 0.091784 | -1 | -1:00 | -1 | -1:00 | 0.209839 | 0.091784 | EmptyCell | 2026-03-11 02:30:23
5# | A1 | 2026-03-11 02:18:32 | 35105 | VVQL093R072711 |  |  | 02-03 | 6 | 0 | -1 | 5.838274 | 0 | 6.050817 | 0 | -1 | -1:00 | -1 | -1:00 | 6.050817 | 0 | EmptyCell | 2026-03-11 02:30:23
5# | A1 | 2026-03-11 02:18:32 | 35105 | VVQL093R072711 |  |  | 02-02 | 7 | 0 | -1 | -3.432534 | 0 | -3.007462 | 0 | -1 | -1:00 | -1 | -1:00 | -3.11373 | 0 | EmptyCell | 2026-03-11 02:30:23
5# | A1 | 2026-03-11 02:18:32 | 35105 | VVQL093R072711 |  |  | 02-01 | 8 | 0 | -1 | -1.841557 | 0 | -1.522759 | 0.07593 | -1 | -1:00 | -1 | -1:00 | -1.629025 | 0.07593 | EmptyCell | 2026-03-11 02:30:23
5# | A1 | 2026-03-11 02:18:32 | 35105 | VVQL093R072711 |  |  | 03-04 | 9 | 0 | -1 | -0.855522 | 0 | -0.855522 | 0.359969 | -1 | -1:00 | -1 | -1:00 | -0.855522 | 0.359969 | EmptyCell | 2026-03-11 02:30:23
5# | A1 | 2026-03-11 02:18:32 | 35105 | VVQL093R072711 |  |  | 03-03 | 10 | 0 | -1 | 8.36841 | 0 | 8.474676 | 0.03704 | -1 | -1:00 | -1 | -1:00 | 8.474676 | 0.03704 | EmptyCell | 2026-03-11 02:30:23
5# | A1 | 2026-03-11 02:18:32 | 35105 | VVQL093R072711 |  |  | 03-02 | 11 | 0 | -1 | 0.401031 | 0 | 0.719946 | 0 | -1 | -1:00 | -1 | -1:00 | 0.719946 | 0 | EmptyCell | 2026-03-11 02:30:23
5# | A1 | 2026-03-11 02:18:32 | 35105 | VVQL093R072711 |  |  | 03-01 | 12 | 0 | -1 | 7.900115 | 0 | 8.325476 | 0 | -1 | -1:00 | -1 | -1:00 | 8.431815 | 0 | EmptyCell | 2026-03-11 02:30:23
5# | A1 | 2026-03-11 02:18:32 | 35105 | VVQL093R072711 |  |  | 04-04 | 13 | 0 | -1 | -3.960345 | 0 | -4.385661 | 0 | -1 | -1:00 | -1 | -1:00 | -4.385661 | 0 | EmptyCell | 2026-03-11 02:30:23
5# | A1 | 2026-03-11 02:18:32 | 35105 | VVQL093R072711 |  |  | 04-03 | 14 | 0 | -1 | 1.693372 | 0.109072 | 1.587048 | 0.325045 | -1 | -1:00 | -1 | -1:00 | 1.587048 | 0.325045 | EmptyCell | 2026-03-11 02:30:23
5# | A1 | 2026-03-11 02:18:32 | 35105 | VVQL093R072711 |  |  | 04-02 | 15 | 0 | -1 | 2.268672 | 0.010126 | 1.949902 | 0 | -1 | -1:00 | -1 | -1:00 | 1.949902 | 0 | EmptyCell | 2026-03-11 02:30:23
5# | A1 | 2026-03-11 02:18:32 | 35105 | VVQL093R072711 |  |  | 04-01 | 16 | 0 | -1 | 4.72028 | 0 | 5.038974 | 0 | -1 | -1:00 | -1 | -1:00 | 4.932743 | 0 | EmptyCell | 2026-03-11 02:30:23
5# | A1 | 2026-03-11 02:18:32 | 35105 | VVQL093R072711 |  |  | 05-04 | 17 | 0 | -1 | -1.821297 | 0 | -1.715037 | 0.308748 | -1 | -1:00 | -1 | -1:00 | -1.821297 | 0.308748 | EmptyCell | 2026-03-11 02:30:23
5# | A1 | 2026-03-11 02:18:32 | 35105 | VVQL093R072711 |  |  | 05-03 | 18 | 0 | -1 | 1.973866 | 0 | 1.86758 | 0.014161 | -1 | -1:00 | -1 | -1:00 | 1.86758 | 0.014161 | EmptyCell | 2026-03-11 02:30:23
5# | A1 | 2026-03-11 02:18:32 | 35105 | VVQL093R072711 |  |  | 05-02 | 19 | 0 | -1 | -1.335606 | 0 | -1.335606 | 0.208794 | -1 | -1:00 | -1 | -1:00 | -1.229358 | 0.208794 | EmptyCell | 2026-03-11 02:30:23
5# | A1 | 2026-03-11 02:18:32 | 35105 | VVQL093R072711 |  |  | 05-01 | 20 | 0 | -1 | -0.612999 | 0 | -0.506745 | 0.00079 | -1 | -1:00 | -1 | -1:00 | -0.506745 | 0.00079 | EmptyCell | 2026-03-11 02:30:23
5# | A1 | 2026-03-11 02:18:32 | 35105 | VVQL093R072711 |  |  | 06-04 | 21 | 0 | -1 | -0.279065 | 0 | -0.172798 | 0.075174 | -1 | -1:00 | -1 | -1:00 | -0.172798 | 0.075174 | EmptyCell | 2026-03-11 02:30:23
5# | A1 | 2026-03-11 02:18:32 | 35105 | VVQL093R072711 |  |  | 06-03 | 22 | 0 | -1 | 1.660387 | 0.038663 | 1.872894 | 0.137673 | -1 | -1:00 | -1 | -1:00 | 1.76664 | 0.137673 | EmptyCell | 2026-03-11 02:30:23
5# | A1 | 2026-03-11 02:18:32 | 35105 | VVQL093R072711 |  |  | 06-02 | 23 | 0 | -1 | -2.276125 | 0.610076 | -2.276125 | 0 | -1 | -1:00 | -1 | -1:00 | -2.276125 | 0 | EmptyCell | 2026-03-11 02:30:23
5# | A1 | 2026-03-11 02:18:32 | 35105 | VVQL093R072711 |  |  | 06-01 | 24 | 0 | -1 | -2.554149 | 0.004605 | -2.447862 | 0 | -1 | -1:00 | -1 | -1:00 | -2.341576 | 0 | EmptyCell | 2026-03-11 02:30:23
5# | A1 | 2026-03-11 02:18:32 | 35105 | VVQL093R072711 |  |  | 07-04 | 25 | 0 | -1 | -2.510785 | 0 | -2.617074 | 0.077304 | -1 | -1:00 | -1 | -1:00 | -2.617074 | 0.077304 | EmptyCell | 2026-03-11 02:30:23
5# | A1 | 2026-03-11 02:18:32 | 35105 | VVQL093R072711 |  |  | 07-03 | 26 | 0 | -1 | -1.154238 | 0.523259 | -1.260495 | 0 | -1 | -1:00 | -1 | -1:00 | -1.154238 | 0 | EmptyCell | 2026-03-11 02:30:23
5# | A1 | 2026-03-11 02:18:32 | 35105 | VVQL093R072711 |  |  | 07-02 | 27 | 0 | -1 | 0.393415 | 0.023728 | 0.499686 | 0.046037 | -1 | -1:00 | -1 | -1:00 | 0.499686 | 0.046037 | EmptyCell | 2026-03-11 02:30:23
5# | A1 | 2026-03-11 02:18:32 | 35105 | VVQL093R072711 |  |  | 07-01 | 28 | 0 | -1 | -0.230298 | 0 | -0.230298 | 0.155044 | -1 | -1:00 | -1 | -1:00 | -0.230298 | 0.155044 | EmptyCell | 2026-03-11 02:30:23
5# | A1 | 2026-03-11 02:18:32 | 35105 | VVQL093R072711 |  |  | 08-04 | 29 | 0 | -1 | -0.714559 | 0 | -0.608253 | 0.192924 | -1 | -1:00 | -1 | -1:00 | -0.608253 | 0.192924 | EmptyCell | 2026-03-11 02:30:23
5# | A1 | 2026-03-11 02:18:32 | 35105 | VVQL093R072711 |  |  | 08-03 | 30 | 0 | -1 | -2.00113 | 0.005234 | -1.894843 | 0 | -1 | -1:00 | -1 | -1:00 | -1.894843 | 0 | EmptyCell | 2026-03-11 02:30:23
5# | A1 | 2026-03-11 02:18:32 | 35105 | VVQL093R072711 |  |  | 08-02 | 31 | 0 | -1 | -0.065869 | 0 | 0.040384 | 0.083114 | -1 | -1:00 | -1 | -1:00 | 0.040384 | 0.083114 | EmptyCell | 2026-03-11 02:30:23
5# | A1 | 2026-03-11 02:18:32 | 35105 | VVQL093R072711 |  |  | 08-01 | 32 | 0 | -1 | 2.293601 | 0 | 1.868703 | 0.115522 | -1 | -1:00 | -1 | -1:00 | 1.762478 | 0.115522 | EmptyCell | 2026-03-11 02:30:23
5# | A1 | 2026-03-11 02:18:32 | 35105 | VVQL093R072711 |  |  | 09-04 | 33 | 0 | -1 | -0.048145 | 0 | 0.048145 | 0.237433 | -1 | -1:00 | -1 | -1:00 | 0.154362 | 0.237433 | EmptyCell | 2026-03-11 02:30:23
5# | A1 | 2026-03-11 02:18:32 | 35105 | VVQL093R072711 |  |  | 09-03 | 34 | 0 | -1 | -7.113904 | 0.016543 | -7.326377 | 0.022141 | -1 | -1:00 | -1 | -1:00 | -7.326377 | 0.022141 | EmptyCell | 2026-03-11 02:30:23
5# | A1 | 2026-03-11 02:18:32 | 35105 | VVQL093R072711 |  |  | 09-02 | 35 | 0 | -1 | -1.003486 | 0.002247 | -0.897198 | 0 | -1 | -1:00 | -1 | -1:00 | -0.897198 | 0 | EmptyCell | 2026-03-11 02:30:23
5# | A1 | 2026-03-11 02:18:32 | 35105 | VVQL093R072711 |  |  | 09-01 | 36 | 0 | -1 | -5.331764 | 0 | -5.650583 | 0.011151 | -1 | -1:00 | -1 | -1:00 | -5.54431 | 0.011151 | EmptyCell | 2026-03-11 02:30:23
5# | A1 | 2026-03-11 02:18:32 | 35105 | VVQL093R072711 |  |  | 10-04 | 37 | 0 | -1 | 0.450122 | 0 | 0.450122 | 0.110579 | -1 | -1:00 | -1 | -1:00 | 0.450122 | 0.110579 | EmptyCell | 2026-03-11 02:30:23
5# | A1 | 2026-03-11 02:18:32 | 35105 | VVQL093R072711 |  |  | 10-03 | 38 | 0 | -1 | -0.217773 | 0 | -0.217773 | 0.091802 | -1 | -1:00 | -1 | -1:00 | -0.217773 | 0.091802 | EmptyCell | 2026-03-11 02:30:23
5# | A1 | 2026-03-11 02:18:32 | 35105 | VVQL093R072711 |  |  | 10-02 | 39 | 0 | -1 | 0.071875 | 0 | -0.071875 | 0.204604 | -1 | -1:00 | -1 | -1:00 | 0.071875 | 0.204604 | EmptyCell | 2026-03-11 02:30:23
5# | A1 | 2026-03-11 02:18:32 | 35105 | VVQL093R072711 |  |  | 10-01 | 40 | 0 | -1 | 1.236971 | 0 | 1.555976 | 0.120853 | -1 | -1:00 | -1 | -1:00 | 1.555976 | 0.120853 | EmptyCell | 2026-03-11 02:30:23
5# | A1 | 2026-03-11 02:18:32 | 35105 | VVQL093R072711 |  |  | 11-04 | 41 | 0 | -1 | 1.690236 | 0 | 1.690236 | 0.005717 | -1 | -1:00 | -1 | -1:00 | 1.690236 | 0.005717 | EmptyCell | 2026-03-11 02:30:23
5# | A1 | 2026-03-11 02:18:32 | 35105 | VVQL093R072711 |  |  | 11-03 | 42 | 0 | -1 | -0.091995 | 0.036908 | -0.091995 | 0.181402 | -1 | -1:00 | -1 | -1:00 | 0.014203 | 0.181402 | EmptyCell | 2026-03-11 02:30:23
5# | A1 | 2026-03-11 02:18:32 | 35105 | VVQL093R072711 |  |  | 11-02 | 43 | 0 | -1 | -1.818039 | 0 | -1.605515 | 0 | -1 | -1:00 | -1 | -1:00 | -1.605515 | 0 | EmptyCell | 2026-03-11 02:30:23
5# | A1 | 2026-03-11 02:18:32 | 35105 | VVQL093R072711 |  |  | 11-01 | 44 | 0 | -1 | -0.363211 | 0 | -0.15057 | 0.098298 | -1 | -1:00 | -1 | -1:00 | -0.256891 | 0.098298 | EmptyCell | 2026-03-11 02:30:23
5# | A1 | 2026-03-11 02:18:32 | 35105 | VVQL093R072711 |  |  | 12-04 | 45 | 0 | -1 | -6.289063 | 0 | -6.501653 | 0.096649 | -1 | -1:00 | -1 | -1:00 | -6.395359 | 0.096649 | EmptyCell | 2026-03-11 02:30:23
5# | A1 | 2026-03-11 02:18:32 | 35105 | VVQL093R072711 |  |  | 12-03 | 46 | 0 | -1 | -2.557455 | 0 | -2.344813 | 0 | -1 | -1:00 | -1 | -1:00 | -2.344813 | 0 | EmptyCell | 2026-03-11 02:30:23
5# | A1 | 2026-03-11 02:18:32 | 35105 | VVQL093R072711 |  |  | 12-02 | 47 | 0 | -1 | 1.855512 | 0 | 1.749204 | 0.360197 | -1 | -1:00 | -1 | -1:00 | 1.855512 | 0.360197 | EmptyCell | 2026-03-11 02:30:23
5# | A1 | 2026-03-11 02:18:32 | 35105 | VVQL093R072711 |  |  | 12-01 | 48 | 0 | -1 | 0.696259 | 0 | 0.802548 | 0.022643 | -1 | -1:00 | -1 | -1:00 | 0.802548 | 0.022643 | EmptyCell | 2026-03-11 02:30:23
5# | A1 | 2026-03-11 02:18:32 | 35105 | VVQL093R072711 |  |  | 13-04 | 49 | 0 | -1 | -0.117969 | 0 | -0.117969 | 0.157753 | -1 | -1:00 | -1 | -1:00 | -0.117969 | 0.157753 | EmptyCell | 2026-03-11 02:30:23
5# | A1 | 2026-03-11 02:18:32 | 35105 | VVQL093R072711 |  |  | 13-03 | 50 | 0 | -1 | 7.788457 | 0 | 8.426194 | 0 | -1 | -1:00 | -1 | -1:00 | 8.319905 | 0 | EmptyCell | 2026-03-11 02:30:23
5# | A1 | 2026-03-11 02:18:32 | 35105 | VVQL093R072711 |  |  | 13-02 | 51 | 0 | -1 | -0.672586 | 0 | -0.566273 | 0.031756 | -1 | -1:00 | -1 | -1:00 | -0.672586 | 0.031756 | EmptyCell | 2026-03-11 02:30:23
5# | A1 | 2026-03-11 02:18:32 | 35105 | VVQL093R072711 |  |  | 13-01 | 52 | 0 | -1 | -2.384764 | 0 | -2.172134 | 0 | -1 | -1:00 | -1 | -1:00 | -2.278449 | 0 | EmptyCell | 2026-03-11 02:30:23
5# | A1 | 2026-03-11 02:18:32 | 35105 | VVQL093R072711 |  |  | 14-04 | 53 | 0 | -1 | -1.108417 | 0 | -0.895833 | 0.157418 | -1 | -1:00 | -1 | -1:00 | -0.895833 | 0.157418 | EmptyCell | 2026-03-11 02:30:23
5# | A1 | 2026-03-11 02:18:32 | 35105 | VVQL093R072711 |  |  | 14-03 | 54 | 0 | -1 | -0.388789 | 0.052209 | -0.388789 | 0.075866 | -1 | -1:00 | -1 | -1:00 | -0.388789 | 0.075866 | EmptyCell | 2026-03-11 02:30:23
5# | A1 | 2026-03-11 02:18:32 | 35105 | VVQL093R072711 |  |  | 14-02 | 55 | 0 | -1 | -1.406221 | 0.04316 | -1.299936 | 0.14021 | -1 | -1:00 | -1 | -1:00 | -1.299936 | 0.14021 | EmptyCell | 2026-03-11 02:30:23
5# | A1 | 2026-03-11 02:18:32 | 35105 | VVQL093R072711 |  |  | 14-01 | 56 | 0 | -1 | -0.823718 | 0 | -0.823718 | 0.044603 | -1 | -1:00 | -1 | -1:00 | -0.823718 | 0.044603 | EmptyCell | 2026-03-11 02:30:23
5# | A1 | 2026-03-11 02:18:32 | 35105 | VVQL093R072711 |  |  | 15-04 | 57 | 0 | -1 | -0.280278 | 0.043782 | -0.386582 | 0.201818 | -1 | -1:00 | -1 | -1:00 | -0.492885 | 0.201818 | EmptyCell | 2026-03-11 02:30:23
5# | A1 | 2026-03-11 02:18:32 | 35105 | VVQL093R072711 |  |  | 15-03 | 58 | 0 | -1 | 1.695798 | 0 | 1.695798 | 0 | -1 | -1:00 | -1 | -1:00 | 1.695798 | 0 | EmptyCell | 2026-03-11 02:30:23
5# | A1 | 2026-03-11 02:18:32 | 35105 | VVQL093R072711 |  |  | 15-02 | 59 | 0 | -1 | -2.654095 | 0 | -2.547746 | 0.28808 | -1 | -1:00 | -1 | -1:00 | -2.654095 | 0.28808 | EmptyCell | 2026-03-11 02:30:23
5# | A1 | 2026-03-11 02:18:32 | 35105 | VVQL093R072711 |  |  | 15-01 | 60 | 0 | -1 | -0.68507 | 0.026969 | -0.472421 | 0.190083 | -1 | -1:00 | -1 | -1:00 | -0.472421 | 0.190083 | EmptyCell | 2026-03-11 02:30:23
5# | A1 | 2026-03-11 02:18:32 | 35105 | VVQL093R072711 |  |  | 16-04 | 61 | 0 | -1 | -0.581078 | 0 | -0.581078 | 0 | -1 | -1:00 | -1 | -1:00 | -0.581078 | 0 | EmptyCell | 2026-03-11 02:30:23
5# | A1 | 2026-03-11 02:18:32 | 35105 | VVQL093R072711 |  |  | 16-03 | 62 | 0 | -1 | -0.489394 | 0 | -0.383134 | 0.138753 | -1 | -1:00 | -1 | -1:00 | -0.383134 | 0.138753 | EmptyCell | 2026-03-11 02:30:23
5# | A1 | 2026-03-11 02:18:32 | 35105 | VVQL093R072711 |  |  | 16-02 | 63 | 0 | -1 | -1.775379 | 0 | -1.56292 | 0.120332 | -1 | -1:00 | -1 | -1:00 | -1.56292 | 0.120332 | EmptyCell | 2026-03-11 02:30:23
5# | A1 | 2026-03-11 02:18:32 | 35105 | VVQL093R072711 |  |  | 16-01 | 64 | 0 | -1 | -8.265383 | 0 | -8.47789 | 0.093579 | -1 | -1:00 | -1 | -1:00 | -8.47789 | 0.093579 | EmptyCell | 2026-03-11 02:30:23

## Parameter
Serial Number | Slot | [35105] Parameter
1 | R
2 | S | 【810< Capacitance <=840】【2500< BeginVoltageSD <=2900】【-1< ChargeEndCurrent <=45】
3 | A | 【780< Capacitance <=810】【2500< BeginVoltageSD <=2900】【-1< ChargeEndCurrent <=45】
4 | B | 【750< Capacitance <=780】【2500< BeginVoltageSD <=2900】【-1< ChargeEndCurrent <=45】
5 | C | 【720< Capacitance <=750】【2500< BeginVoltageSD <=2900】【-1< ChargeEndCurrent <=45】
6 | D | 【700< Capacitance <=720】【2500< BeginVoltageSD <=2900】【-1< ChargeEndCurrent <=45】
7 | SD NG | 【BeginVoltageSD<=2500¦¦ BeginVoltageSD>2900】
8 | NG