## Data
Equipment Number​ | SorterNum | StartTime | WorkflowCode | LotNo | Barcode | Slot | Position | Channel | Capacity(mAh) | Capacitance(F) | BeginVoltageSD(mV) | Charge EndCurrent(mA) | EndVoltage(mV) | EndCurrent(mA) | DischargeVoltage1(mV) | DischargeVoltage1_Time (mm：ss) | DischargeVoltage2(mV) | DischargeVoltage2_Time (mm：ss) | DischargeBeginVoltage(mV) | DischargeBeginCurrent(mA) | NGInfo | EndTime
5# | A2 | 2026-03-11 04:27:54 | 35105 | VVQL073R0727AY |  | B | 01-04 | 1 | 569.9766 | 770.5262 | 2642.202 | 24.04758 | 99.85226 | 7199.907 | 2399.846 | 0:53 | 1199.965 | 3:02 | 2899.646 | 7199.907 |  | 2026-03-11 04:38:56
5# | A2 | 2026-03-11 04:27:54 | 35105 | VVQL073R0727AY |  | B | 01-03 | 2 | 572.8248 | 776.1678 | 2656.103 | 21.39605 | 99.8783 | 7199.835 | 2399.917 | 0:54 | 1199.957 | 3:03 | 2899.644 | 7199.835 |  | 2026-03-11 04:38:56
5# | A2 | 2026-03-11 04:27:54 | 35105 | VVQL073R0727AY |  | C | 01-02 | 3 | 544.7203 | 740.2142 | 2683.134 | 18.86708 | 99.86909 | 7199.873 | 2399.989 | 0:51 | 1199.621 | 2:54 | 2899.451 | 7199.873 |  | 2026-03-11 04:38:56
5# | A2 | 2026-03-11 04:27:54 | 35105 | VVQL073R0727AY |  | B | 01-01 | 4 | 562.7404 | 762.8953 | 2644.931 | 27.84362 | 99.89378 | 7199.951 | 2399.971 | 0:52 | 1199.824 | 3:00 | 2899.563 | 7199.951 |  | 2026-03-11 04:38:56
5# | A2 | 2026-03-11 04:27:54 | 35105 | VVQL073R0727AY |  | B | 02-04 | 5 | 561.9968 | 760.9191 | 2648.873 | 23.08479 | 99.80475 | 7199.856 | 2399.984 | 0:53 | 1199.978 | 2:59 | 2899.676 | 7199.856 |  | 2026-03-11 04:38:56
5# | A2 | 2026-03-11 04:27:54 | 35105 | VVQL073R0727AY |  | C | 02-03 | 6 | 541.0144 | 733.1298 | 2731.707 | 7.607722 | 99.78806 | 7199.819 | 2399.94 | 0:51 | 1199.796 | 2:53 | 2899.663 | 7199.819 |  | 2026-03-11 04:38:56
5# | A2 | 2026-03-11 04:27:54 | 35105 | VVQL073R0727AY |  | B | 02-02 | 7 | 565.8646 | 766.7792 | 2715.3 | 2.114266 | 99.81122 | 7199.932 | 2399.796875 | 0:54 | 1199.823 | 3:01 | 2899.609 | 7199.932 |  | 2026-03-11 04:38:56
5# | A2 | 2026-03-11 04:27:54 | 35105 | VVQL073R0727AY |  | B | 02-01 | 8 | 557.8017 | 756.4954 | 2638.097 | 24.23211 | 99.94199 | 7200.126 | 2399.813 | 0:52 | 1199.788 | 2:58 | 2899.54 | 7200.126 |  | 2026-03-11 04:38:56
5# | A2 | 2026-03-11 04:27:54 | 35105 | VVQL073R0727AY |  | B | 03-04 | 9 | 567.8817 | 767.4598 | 2655.835 | 27.30831 | 99.97401 | 7199.667 | 2399.994 | 0:53 | 1199.974 | 3:01 | 2899.559 | 7199.667 |  | 2026-03-11 04:38:56
5# | A2 | 2026-03-11 04:27:54 | 35105 | VVQL073R0727AY |  | B | 03-03 | 10 | 559.2916 | 757.9847 | 2590.446 | 29.3401 | 99.98198 | 7199.84 | 2399.927 | 0:54 | 1199.932 | 3:00 | 2899.933 | 7199.647 |  | 2026-03-11 04:38:56
5# | A2 | 2026-03-11 04:27:54 | 35105 | VVQL073R0727AY |  | B | 03-02 | 11 | 560.7864 | 761.2718 | 2709.257 | 22.09559 | 99.87405 | 7199.98 | 2399.638 | 0:53 | 1199.96 | 3:00 | 2899.619 | 7199.98 |  | 2026-03-11 04:38:56
5# | A2 | 2026-03-11 04:27:54 | 35105 | VVQL073R0727AY |  | B | 03-01 | 12 | 571.8934 | 776.543 | 2639.392 | 26.68032 | 99.79399 | 7199.868 | 2399.914 | 0:54 | 1199.971 | 3:03 | 2899.482 | 7199.868 |  | 2026-03-11 04:38:56
5# | A2 | 2026-03-11 04:27:54 | 35105 | VVQL073R0727AY |  | B | 04-04 | 13 | 562.484 | 761.725 | 2699.882 | 1.825934 | 99.99534 | 7200.103 | 2399.924 | 0:53 | 1199.984375 | 3:00 | 2899.677 | 7200.103 |  | 2026-03-11 04:38:56
5# | A2 | 2026-03-11 04:27:54 | 35105 | VVQL073R0727AY |  | B | 04-03 | 14 | 565.1274 | 764.9323 | 2703.038 | 19.68348 | 99.90435 | 7199.916 | 2399.965 | 0:53 | 1199.901 | 3:01 | 2899.663 | 7199.916 |  | 2026-03-11 04:38:56
5# | A2 | 2026-03-11 04:27:54 | 35105 | VVQL073R0727AY |  | B | 04-02 | 15 | 572.9455 | 776.4719 | 2712.306 | 18.97543 | 99.93688 | 7199.896 | 2399.787 | 0:54 | 1199.971 | 3:04 | 2899.648 | 7199.896 |  | 2026-03-11 04:38:56
5# | A2 | 2026-03-11 04:27:54 | 35105 | VVQL073R0727AY |  | B | 04-01 | 16 | 561.262 | 761.8548 | 2654.667 | 20.73629 | 99.84499 | 7199.951 | 2399.993 | 0:52 | 1199.962 | 2:59 | 2899.563 | 7199.951 |  | 2026-03-11 04:38:56
5# | A2 | 2026-03-11 04:27:54 | 35105 | VVQL073R0727AY |  | B | 05-04 | 17 | 567.6118 | 766.6681 | 2647.115 | 21.15114 | 99.90291 | 7199.87 | 2399.99 | 0:53 | 1199.852 | 3:01 | 2899.658 | 7199.87 |  | 2026-03-11 04:38:56
5# | A2 | 2026-03-11 04:27:54 | 35105 | VVQL073R0727AY |  | B | 05-03 | 18 | 565.3124 | 766.6678 | 2642.994 | 21.06009 | 99.92072 | 7200.184 | 2399.981 | 0:53 | 1199.904 | 3:01 | 2899.5 | 7200.184 |  | 2026-03-11 04:38:56
5# | A2 | 2026-03-11 04:27:54 | 35105 | VVQL073R0727AY |  | B | 05-02 | 19 | 563.1761 | 763.8149 | 2700.854 | 19.69325 | 99.84181 | 7199.874 | 2399.809 | 0:53 | 1199.881 | 3:01 | 2899.779 | 7199.874 |  | 2026-03-11 04:38:56
5# | A2 | 2026-03-11 04:27:54 | 35105 | VVQL073R0727AY |  | C | 05-01 | 20 | 540.5784 | 732.9601 | 2724.394 | 5.543008 | 99.86154 | 7199.845 | 2399.861 | 0:51 | 1199.917 | 2:53 | 2899.519 | 7199.845 |  | 2026-03-11 04:38:56
5# | A2 | 2026-03-11 04:27:54 | 35105 | VVQL073R0727AY |  | B | 06-04 | 21 | 567.8432 | 767.6207 | 2646.213 | 23.10282 | 99.91776 | 7199.713 | 2399.938 | 0:53 | 1199.918 | 3:01 | 2899.609375 | 7199.713 |  | 2026-03-11 04:38:56
5# | A2 | 2026-03-11 04:27:54 | 35105 | VVQL073R0727AY |  | B | 06-03 | 22 | 569.1609 | 769.5777 | 2658.437 | 24.37413 | 99.48727 | 7199.969 | 2399.948 | 0:53 | 1199.902 | 3:02 | 2899.595 | 7200.164 |  | 2026-03-11 04:38:56
5# | A2 | 2026-03-11 04:27:54 | 35105 | VVQL073R0727AY |  | B | 06-02 | 23 | 572.8994 | 776.931 | 2702.96875 | 3.772188 | 99.89105 | 7200.119 | 2399.857 | 0:54 | 1199.852 | 3:04 | 2899.762 | 7200.119 |  | 2026-03-11 04:38:56
5# | A2 | 2026-03-11 04:27:54 | 35105 | VVQL073R0727AY |  | C | 06-01 | 24 | 538.1783 | 729.9578 | 2690.964 | 11.10315 | 99.87695 | 7200.113 | 2399.912 | 0:50 | 1199.88 | 2:52 | 2899.633 | 7200.113 |  | 2026-03-11 04:38:56
5# | A2 | 2026-03-11 04:27:54 | 35105 | VVQL073R0727AY |  | B | 07-04 | 25 | 563.7971 | 764.03 | 2674.069 | 21.28941 | 99.78802 | 7199.887 | 2399.965 | 0:53 | 1199.817 | 3:00 | 2899.495 | 7199.887 |  | 2026-03-11 04:38:56
5# | A2 | 2026-03-11 04:27:54 | 35105 | VVQL073R0727AY |  | B | 07-03 | 26 | 562.9816 | 764.0615 | 2645.412 | 24.34219 | 99.93733 | 7199.841 | 2399.919 | 0:53 | 1199.979 | 3:00 | 2899.407 | 7199.453125 |  | 2026-03-11 04:38:56
5# | A2 | 2026-03-11 04:27:54 | 35105 | VVQL073R0727AY |  | B | 07-02 | 27 | 565.6635 | 765.4115 | 2686.496 | 14.806 | 99.81398 | 7200.069 | 2399.995 | 0:53 | 1199.942 | 3:01 | 2899.513 | 7200.069 |  | 2026-03-11 04:38:56
5# | A2 | 2026-03-11 04:27:54 | 35105 | VVQL073R0727AY |  | C | 07-01 | 28 | 533.7294 | 725.3973 | 2697.076 | 21.8565 | 99.82265 | 7200.02 | 2399.804 | 0:50 | 1199.984 | 2:51 | 2899.472 | 7200.02 |  | 2026-03-11 04:38:56
5# | A2 | 2026-03-11 04:27:54 | 35105 | VVQL073R0727AY |  | B | 08-04 | 29 | 574.4083 | 779.4886 | 2654.782 | 25.71611 | 99.8685 | 7199.953125 | 2399.981 | 0:54 | 1199.932 | 3:04 | 2899.701 | 7199.953125 |  | 2026-03-11 04:38:56
5# | A2 | 2026-03-11 04:27:54 | 35105 | VVQL073R0727AY |  | B | 08-03 | 30 | 560.723 | 759.8317 | 2639.697 | 26.86964 | 99.88331 | 7200.015625 | 2399.985 | 0:52 | 1199.941 | 2:59 | 2899.703 | 7200.015625 |  | 2026-03-11 04:38:56
5# | A2 | 2026-03-11 04:27:54 | 35105 | VVQL073R0727AY |  | B | 08-02 | 31 | 573.0983 | 775.6973 | 2701.711 | 22.68774 | 99.83582 | 7200.189 | 2399.974 | 0:54 | 1199.934 | 3:04 | 2899.68 | 7199.995 |  | 2026-03-11 04:38:56
5# | A2 | 2026-03-11 04:27:54 | 35105 | VVQL073R0727AY |  | C | 08-01 | 32 | 545.5148 | 738.4863 | 2711.682 | 12.46873 | 99.89188 | 7200.067 | 2399.943 | 0:51 | 1199.962 | 2:54 | 2899.598 | 7200.067 |  | 2026-03-11 04:38:56
5# | A2 | 2026-03-11 04:27:54 | 35105 | VVQL073R0727AY |  | B | 09-04 | 33 | 572.5009 | 775.9813 | 2660.855 | 25.58865 | 99.94122 | 7200.013 | 2399.969 | 0:54 | 1199.83 | 3:03 | 2899.522 | 7200.013 |  | 2026-03-11 04:38:56
5# | A2 | 2026-03-11 04:27:54 | 35105 | VVQL073R0727AY |  | B | 09-03 | 34 | 565.5445 | 766.1411 | 2675.318 | 21.21352 | 99.94636 | 7199.854 | 2399.868 | 0:53 | 1199.941 | 3:01 | 2899.421 | 7199.854 |  | 2026-03-11 04:38:56
5# | A2 | 2026-03-11 04:27:54 | 35105 | VVQL073R0727AY |  | B | 09-02 | 35 | 562.9818 | 762.3184 | 2689.126 | 2.203052 | 99.85753 | 7199.896 | 2399.965 | 0:53 | 1199.965 | 3:00 | 2899.541 | 7199.896 |  | 2026-03-11 04:38:56
5# | A2 | 2026-03-11 04:27:54 | 35105 | VVQL073R0727AY |  | C | 09-01 | 36 | 540.5402 | 733.6947 | 2687.586 | 15.00801 | 99.80225 | 7200.002 | 2399.795 | 0:51 | 1199.956 | 2:53 | 2899.604 | 7200.002 |  | 2026-03-11 04:38:56
5# | A2 | 2026-03-11 04:27:54 | 35105 | VVQL073R0727AY |  | C | 10-04 | 37 | 536.8245 | 726.1432 | 2672.728 | 22.24205 | 99.85435 | 7200.035 | 2399.852 | 0:50 | 1199.964 | 2:51 | 2899.593 | 7200.035 |  | 2026-03-11 04:38:56
5# | A2 | 2026-03-11 04:27:54 | 35105 | VVQL073R0727AY |  | B | 10-03 | 38 | 565.2098 | 766.7049 | 2676.041 | 20.80911 | 99.91392 | 7200.227 | 2399.948 | 0:53 | 1199.93 | 3:01 | 2899.53 | 7200.227 |  | 2026-03-11 04:38:56
5# | A2 | 2026-03-11 04:27:54 | 35105 | VVQL073R0727AY |  | B | 10-02 | 39 | 571.6198 | 773.7983 | 2700.913 | 1.469989 | 99.90591 | 7199.972 | 2399.845 | 0:54 | 1199.927 | 3:03 | 2899.536 | 7199.972 |  | 2026-03-11 04:38:56
5# | A2 | 2026-03-11 04:27:54 | 35105 | VVQL073R0727AY |  | C | 10-01 | 40 | 540.6584 | 732.2467 | 2687.453 | 22.38294 | 99.85134 | 7199.9 | 2399.93 | 0:51 | 1199.968 | 2:53 | 2899.374 | 7199.9 |  | 2026-03-11 04:38:56
5# | A2 | 2026-03-11 04:27:54 | 35105 | VVQL073R0727AY |  | B | 11-04 | 41 | 567.8184 | 767.7939 | 2712.143 | 24.72069 | 99.8312 | 7199.929 | 2399.868 | 0:54 | 1199.858 | 3:02 | 2899.677 | 7199.929 |  | 2026-03-11 04:38:56
5# | A2 | 2026-03-11 04:27:54 | 35105 | VVQL073R0727AY |  | B | 11-03 | 42 | 571.3519 | 774.8353 | 2655.482 | 22.87831 | 99.88475 | 7199.218 | 2399.944 | 0:53 | 1199.816 | 3:03 | 2899.651 | 7199.218 |  | 2026-03-11 04:38:56
5# | A2 | 2026-03-11 04:27:54 | 35105 | VVQL073R0727AY |  | B | 11-02 | 43 | 571.725 | 773.662 | 2700.784 | 7.585534 | 99.86162 | 7199.837 | 2399.906 | 0:54 | 1199.79 | 3:03 | 2899.67 | 7199.837 |  | 2026-03-11 04:38:56
5# | A2 | 2026-03-11 04:27:54 | 35105 | VVQL073R0727AY |  | B | 11-01 | 44 | 567.2156 | 769.3436 | 2687.176 | 23.4275 | 99.95529 | 7199.944 | 2399.884 | 0:53 | 1199.93 | 3:02 | 2899.457 | 7199.944 |  | 2026-03-11 04:38:56
5# | A2 | 2026-03-11 04:27:54 | 35105 | VVQL073R0727AY |  | B | 12-04 | 45 | 574.8288 | 778.5075 | 2664.646 | 20.30536 | 99.9528 | 7200.035 | 2399.835 | 0:54 | 1199.897 | 3:04 | 2899.491 | 7200.035 |  | 2026-03-11 04:38:56
5# | A2 | 2026-03-11 04:27:54 | 35105 | VVQL073R0727AY |  | B | 12-03 | 46 | 560.7723 | 760.3736 | 2663.858 | 10.24305 | 99.70234 | 7199.876 | 2399.93 | 0:52 | 1199.932 | 2:59 | 2899.629 | 7199.683 |  | 2026-03-11 04:38:56
5# | A2 | 2026-03-11 04:27:54 | 35105 | VVQL073R0727AY |  | C | 12-02 | 47 | 541.2304 | 731.4548 | 2707.934 | 3.513761 | 99.8391 | 7199.874 | 2399.987 | 0:51 | 1199.97 | 2:53 | 2899.63 | 7199.68 |  | 2026-03-11 04:38:56
5# | A2 | 2026-03-11 04:27:54 | 35105 | VVQL073R0727AY |  | B | 12-01 | 48 | 559.1108 | 756.2116 | 2668.177 | 21.35399 | 99.89294 | 7199.908 | 2399.906 | 0:52 | 1199.858 | 2:58 | 2899.475 | 7199.908 |  | 2026-03-11 04:38:56
5# | A2 | 2026-03-11 04:27:54 | 35105 | VVQL073R0727AY |  | B | 13-04 | 49 | 572.5966 | 776.1874 | 2720.321 | 21.75618 | 99.85519 | 7200.083 | 2399.844 | 0:54 | 1199.892 | 3:04 | 2899.639 | 7200.083 |  | 2026-03-11 04:38:56
5# | A2 | 2026-03-11 04:27:54 | 35105 | VVQL073R0727AY |  | B | 13-03 | 50 | 560.8633 | 760.595 | 2665.08 | 28.25383 | 99.9909 | 7200.069 | 2399.971 | 0:53 | 1199.968 | 2:59 | 2899.574 | 7200.069 |  | 2026-03-11 04:38:56
5# | A2 | 2026-03-11 04:27:54 | 35105 | VVQL073R0727AY |  | C | 13-02 | 51 | 543.6713 | 734.3972 | 2678.484 | 6.726207 | 99.90436 | 7200.099 | 2399.865 | 0:51 | 1199.923 | 2:53 | 2899.593 | 7200.099 |  | 2026-03-11 04:38:56
5# | A2 | 2026-03-11 04:27:54 | 35105 | VVQL073R0727AY |  | B | 13-01 | 52 | 566.3781 | 767.2354 | 2682.618 | 25.67786 | 99.91071 | 7199.9 | 2399.865 | 0:53 | 1200 | 3:01 | 2899.49 | 7199.9 |  | 2026-03-11 04:38:56
5# | A2 | 2026-03-11 04:27:54 | 35105 | VVQL073R0727AY |  | B | 14-04 | 53 | 568.8527 | 772.8335 | 2720.467 | 10.06781 | 99.95096 | 7199.934 | 2399.984 | 0:54 | 1199.796 | 3:03 | 2899.363 | 7199.934 |  | 2026-03-11 04:38:56
5# | A2 | 2026-03-11 04:27:54 | 35105 | VVQL073R0727AY |  | B | 14-03 | 54 | 563.1572 | 763.1248 | 2662.726 | 23.82441 | 99.90461 | 7200.144 | 2399.908 | 0:53 | 1199.851 | 3:00 | 2899.507 | 7200.144 |  | 2026-03-11 04:38:56
5# | A2 | 2026-03-11 04:27:54 | 35105 | VVQL073R0727AY |  | B | 14-02 | 55 | 565.7024 | 766.3994 | 2697.608 | 22.21284 | 99.99133 | 7199.801 | 2399.9 | 0:53 | 1199.832 | 3:01 | 2899.654 | 7199.801 |  | 2026-03-11 04:38:56
5# | A2 | 2026-03-11 04:27:54 | 35105 | VVQL073R0727AY |  | C | 14-01 | 56 | 553.5848 | 749.1426 | 2660.412 | 27.37436 | 99.91879 | 7200.037 | 2399.955 | 0:52 | 1199.959 | 2:56 | 2899.413 | 7200.037 |  | 2026-03-11 04:38:56
5# | A2 | 2026-03-11 04:27:54 | 35105 | VVQL073R0727AY |  | B | 15-04 | 57 | 570.9893 | 774.1587 | 2728.859 | 19.75755 | 99.92407 | 7200.119 | 2399.91 | 0:54 | 1199.857 | 3:03 | 2899.551 | 7200.119 |  | 2026-03-11 04:38:56
5# | A2 | 2026-03-11 04:27:54 | 35105 | VVQL073R0727AY |  | B | 15-03 | 58 | 559.2719 | 758.9548 | 2616.835 | 21.30958 | 99.92365 | 7199.383 | 2399.9 | 0:52 | 1199.903 | 2:59 | 2899.669 | 7199.383 |  | 2026-03-11 04:38:56
5# | A2 | 2026-03-11 04:27:54 | 35105 | VVQL073R0727AY |  | C | 15-02 | 59 | 547.049 | 740.3136 | 2646.881 | 23.67988 | 99.8424 | 7200.013 | 2399.838 | 0:51 | 1199.9 | 2:54 | 2899.768 | 7200.013 |  | 2026-03-11 04:38:56
5# | A2 | 2026-03-11 04:27:54 | 35105 | VVQL073R0727AY |  | C | 15-01 | 60 | 547.3737 | 740.9371 | 2668.241 | 21.07237 | 99.8543 | 7200.049 | 2399.724 | 0:51 | 1199.848 | 2:54 | 2899.566 | 7200.049 |  | 2026-03-11 04:38:56
5# | A2 | 2026-03-11 04:27:54 | 35105 | VVQL073R0727AY |  | B | 16-04 | 61 | 570.9229 | 775.4141 | 2726.286 | 21.07019 | 99.69457 | 7200.164 | 2399.821 | 0:54 | 1199.986 | 3:03 | 2899.558 | 7199.97 |  | 2026-03-11 04:38:56
5# | A2 | 2026-03-11 04:27:54 | 35105 | VVQL073R0727AY |  | B | 16-03 | 62 | 560.6383 | 762.1926 | 2677.17 | 17.33822 | 99.64144 | 7199.749 | 2399.913 | 0:52 | 1199.956 | 2:59 | 2899.612 | 7199.554 |  | 2026-03-11 04:38:56
5# | A2 | 2026-03-11 04:27:54 | 35105 | VVQL073R0727AY |  | C | 16-02 | 63 | 535.5518 | 724.4283 | 2607.749 | 28.77052 | 99.87084 | 7200.081 | 2399.803 | 0:50 | 1199.95 | 2:51 | 2899.636 | 7200.081 |  | 2026-03-11 04:38:56
5# | A2 | 2026-03-11 04:27:54 | 35105 | VVQL073R0727AY |  | B | 16-01 | 64 | 566.2809 | 767.9833 | 2694.22 | 23.27451 | 99.83946 | 7199.859 | 2399.935 | 0:53 | 1199.848 | 3:01 | 2899.582 | 7199.859 |  | 2026-03-11 04:38:56

## Parameter
Serial Number | Slot | [35105] Parameter
1 | R
2 | S | 【810< Capacitance <=840】【2500< BeginVoltageSD <=2900】【-1< ChargeEndCurrent <=45】
3 | A | 【780< Capacitance <=810】【2500< BeginVoltageSD <=2900】【-1< ChargeEndCurrent <=45】
4 | B | 【750< Capacitance <=780】【2500< BeginVoltageSD <=2900】【-1< ChargeEndCurrent <=45】
5 | C | 【720< Capacitance <=750】【2500< BeginVoltageSD <=2900】【-1< ChargeEndCurrent <=45】
6 | D | 【700< Capacitance <=720】【2500< BeginVoltageSD <=2900】【-1< ChargeEndCurrent <=45】
7 | SD NG | 【BeginVoltageSD<=2500¦¦ BeginVoltageSD>2900】
8 | NG