## Data
Equipment Number​ | SorterNum | StartTime | WorkflowCode | LotNo | Barcode | Slot | Position | Channel | Capacity(mAh) | Capacitance(F) | BeginVoltageSD(mV) | Charge EndCurrent(mA) | EndVoltage(mV) | EndCurrent(mA) | DischargeVoltage1(mV) | DischargeVoltage1_Time (mm：ss) | DischargeVoltage2(mV) | DischargeVoltage2_Time (mm：ss) | DischargeBeginVoltage(mV) | DischargeBeginCurrent(mA) | NGInfo | EndTime
5# | A1 | 2026-03-11 04:53:02 | 35105 | VVQL073R0727AY |  | B | 01-04 | 1 | 567.4302 | 767.8904 | 2702.813 | 0.114898 | 99.83751 | 7200.081 | 2399.939 | 0:54 | 1199.923 | 3:02 | 2899.591 | 7200.081 |  | 2026-03-11 05:04:07
5# | A1 | 2026-03-11 04:53:02 | 35105 | VVQL073R0727AY |  | B | 01-03 | 2 | 572.6493 | 776.001 | 2719.593 | 12.64934 | 99.99082 | 7199.866 | 2399.796875 | 0:54 | 1199.926 | 3:04 | 2899.584 | 7199.866 |  | 2026-03-11 05:04:07
5# | A1 | 2026-03-11 04:53:02 | 35105 | VVQL073R0727AY |  | B | 01-02 | 3 | 573.1858 | 777.1363 | 2663.183 | 22.9157 | 99.9152 | 7199.564 | 2399.91 | 0:54 | 1199.945 | 3:03 | 2899.692 | 7199.37 |  | 2026-03-11 05:04:07
5# | A1 | 2026-03-11 04:53:02 | 35105 | VVQL073R0727AY |  | A | 01-01 | 4 | 578.9687 | 783.6456 | 2702.241 | 6.266162 | 99.85593 | 7200.183 | 2399.947 | 0:55 | 1199.802 | 3:06 | 2899.556 | 7199.796 |  | 2026-03-11 05:04:07
5# | A1 | 2026-03-11 04:53:02 | 35105 | VVQL073R0727AY |  | B | 02-04 | 5 | 565.7959 | 765.6872 | 2703.681 | 3.829936 | 99.89884 | 7199.923 | 2399.848 | 0:53 | 1199.819 | 3:01 | 2899.541 | 7199.534 |  | 2026-03-11 05:04:07
5# | A1 | 2026-03-11 04:53:02 | 35105 | VVQL073R0727AY |  | B | 02-03 | 6 | 564.7853 | 765.8281 | 2712.255 | 15.79535 | 99.99483 | 7199.864 | 2399.816 | 0:54 | 1199.905 | 3:01 | 2899.611 | 7199.476 |  | 2026-03-11 05:04:07
5# | A1 | 2026-03-11 04:53:02 | 35105 | VVQL073R0727AY |  | B | 02-02 | 7 | 567.6873 | 768.7682 | 2701.471 | 20.26278 | 99.8176 | 7199.89 | 2399.988 | 0:54 | 1199.904 | 3:02 | 2899.66 | 7199.501 |  | 2026-03-11 05:04:07
5# | A1 | 2026-03-11 04:53:02 | 35105 | VVQL073R0727AY |  | B | 02-01 | 8 | 563.1795 | 763.7286 | 2663.38 | 10.1998 | 99.92508 | 7199.739 | 2399.947 | 0:53 | 1199.991 | 3:00 | 2899.503 | 7199.351 |  | 2026-03-11 05:04:07
5# | A1 | 2026-03-11 04:53:02 | 35105 | VVQL073R0727AY |  | B | 03-04 | 9 | 570.6395 | 775.1496 | 2723.735 | 17.61293 | 99.89637 | 7200.17 | 2399.939 | 0:54 | 1199.972 | 3:03 | 2899.607 | 7200.17 |  | 2026-03-11 05:04:07
5# | A1 | 2026-03-11 04:53:02 | 35105 | VVQL073R0727AY |  | B | 03-03 | 10 | 561.6509 | 761.1188 | 2704.562 | 11.54972 | 99.97014 | 7199.96 | 2399.896 | 0:53 | 1199.828 | 3:00 | 2899.561 | 7199.96 |  | 2026-03-11 05:04:07
5# | A1 | 2026-03-11 04:53:02 | 35105 | VVQL073R0727AY |  | B | 03-02 | 11 | 564.1861 | 765.2659 | 2663.815 | 9.724478 | 99.84458 | 7199.899 | 2399.966 | 0:53 | 1199.995 | 3:00 | 2899.599 | 7199.316 |  | 2026-03-11 05:04:07
5# | A1 | 2026-03-11 04:53:02 | 35105 | VVQL073R0727AY |  | B | 03-01 | 12 | 565.4707 | 765.566 | 2673.738 | 3.170326 | 99.99055 | 7200.1875 | 2399.912 | 0:53 | 1199.865 | 3:01 | 2899.71 | 7199.799 |  | 2026-03-11 05:04:07
5# | A1 | 2026-03-11 04:53:02 | 35105 | VVQL073R0727AY |  | B | 04-04 | 13 | 566.7148 | 766.6433 | 2699.081 | 10.70669 | 99.97543 | 7199.96 | 2399.978 | 0:54 | 1199.843 | 3:01 | 2899.618 | 7199.573 |  | 2026-03-11 05:04:07
5# | A1 | 2026-03-11 04:53:02 | 35105 | VVQL073R0727AY |  | B | 04-03 | 14 | 568.3021 | 772.0317 | 2714.869 | 16.80999 | 99.83043 | 7200.001 | 2399.9375 | 0:54 | 1199.965 | 3:02 | 2899.554 | 7199.808 |  | 2026-03-11 05:04:07
5# | A1 | 2026-03-11 04:53:02 | 35105 | VVQL073R0727AY |  | B | 04-02 | 15 | 575.0195 | 777.0214 | 2678.763 | 19.89058 | 99.91839 | 7200.12 | 2399.947 | 0:54 | 1199.886 | 3:04 | 2899.777 | 7199.926 |  | 2026-03-11 05:04:07
5# | A1 | 2026-03-11 04:53:02 | 35105 | VVQL073R0727AY |  | B | 04-01 | 16 | 566.8989 | 768.032 | 2668.05 | 12.70181 | 99.9037 | 7199.91 | 2399.921875 | 0:53 | 1199.931 | 3:01 | 2899.529 | 7199.716 |  | 2026-03-11 05:04:07
5# | A1 | 2026-03-11 04:53:02 | 35105 | VVQL073R0727AY |  | B | 05-04 | 17 | 573.4021 | 776.1285 | 2697.106 | 10.17348 | 99.89928 | 7199.926 | 2399.791 | 0:54 | 1199.903 | 3:04 | 2899.638 | 7200.12 |  | 2026-03-11 05:04:07
5# | A1 | 2026-03-11 04:53:02 | 35105 | VVQL073R0727AY |  | B | 05-03 | 18 | 575.4156 | 778.4802 | 2689.722 | 20.81664 | 99.86282 | 7200.096 | 2399.988 | 0:55 | 1199.812 | 3:04 | 2899.742 | 7200.29 |  | 2026-03-11 05:04:07
5# | A1 | 2026-03-11 04:53:02 | 35105 | VVQL073R0727AY |  | B | 05-02 | 19 | 563.7896 | 764.5248 | 2642.767 | 22.22108 | 99.93375 | 7200.174 | 2399.884 | 0:53 | 1199.919 | 3:00 | 2899.78125 | 7199.98 |  | 2026-03-11 05:04:07
5# | A1 | 2026-03-11 04:53:02 | 35105 | VVQL073R0727AY |  | B | 05-01 | 20 | 567.5884 | 767.7088 | 2680.114 | 21.34179 | 99.96001 | 7199.981 | 2399.71 | 0:54 | 1199.896 | 3:02 | 2899.527 | 7199.593 |  | 2026-03-11 05:04:07
5# | A1 | 2026-03-11 04:53:02 | 35105 | VVQL073R0727AY |  | B | 06-04 | 21 | 567.9432 | 768.504 | 2701.161 | 5.183151 | 99.85126 | 7200.066 | 2399.788 | 0:54 | 1199.927 | 3:02 | 2899.562 | 7200.066 |  | 2026-03-11 05:04:07
5# | A1 | 2026-03-11 04:53:02 | 35105 | VVQL073R0727AY |  | B | 06-03 | 22 | 572.1413 | 775.9299 | 2715.906 | 11.2127 | 99.94487 | 7200.117 | 2399.908 | 0:54 | 1199.987 | 3:04 | 2899.618 | 7199.924 |  | 2026-03-11 05:04:07
5# | A1 | 2026-03-11 04:53:02 | 35105 | VVQL073R0727AY |  | B | 06-02 | 23 | 574.7208 | 777.8453 | 2666.472 | 4.551415 | 99.94239 | 7199.859375 | 2399.935 | 0:55 | 1199.883 | 3:04 | 2899.531 | 7199.472 |  | 2026-03-11 05:04:07
5# | A1 | 2026-03-11 04:53:02 | 35105 | VVQL073R0727AY |  | B | 06-01 | 24 | 573.8609 | 777.5442 | 2634.952 | 23.56769 | 99.91258 | 7200.167 | 2399.952 | 0:54 | 1199.978 | 3:03 | 2899.499 | 7199.778 |  | 2026-03-11 05:04:07
5# | A1 | 2026-03-11 04:53:02 | 35105 | VVQL073R0727AY |  | B | 07-04 | 25 | 560.7 | 758.0017 | 2664.412 | 4.45279 | 99.76521 | 7200.154 | 2399.859 | 0:53 | 1199.963 | 2:59 | 2899.736 | 7200.154 |  | 2026-03-11 05:04:07
5# | A1 | 2026-03-11 04:53:02 | 35105 | VVQL073R0727AY |  | B | 07-03 | 26 | 564.3381 | 766.1403 | 2654.817 | 10.66929 | 99.97324 | 7200.103 | 2399.906 | 0:53 | 1199.946 | 3:00 | 2899.633 | 7200.103 |  | 2026-03-11 05:04:07
5# | A1 | 2026-03-11 04:53:02 | 35105 | VVQL073R0727AY |  | C | 07-02 | 27 | 544.3671 | 736.4872 | 2687.306 | 5.876356 | 99.92641 | 7199.961 | 2399.631 | 0:51 | 1199.831 | 2:54 | 2899.53 | 7199.573 |  | 2026-03-11 05:04:07
5# | A1 | 2026-03-11 04:53:02 | 35105 | VVQL073R0727AY |  | B | 07-01 | 28 | 560.8975 | 759.2715 | 2672.64 | 7.939472 | 99.81464 | 7199.944 | 2399.926 | 0:53 | 1199.919 | 3:00 | 2899.548 | 7199.556 |  | 2026-03-11 05:04:07
5# | A1 | 2026-03-11 04:53:02 | 35105 | VVQL073R0727AY |  | C | 08-04 | 29 | 546.1522 | 737.6141 | 2676.011 | 3.858313 | 99.89805 | 7200.161 | 2399.935 | 0:52 | 1199.846 | 2:55 | 2899.679 | 7200.161 |  | 2026-03-11 05:04:07
5# | A1 | 2026-03-11 04:53:02 | 35105 | VVQL073R0727AY |  | B | 08-03 | 30 | 564.9134 | 766.01 | 2660.027 | 22.58489 | 99.99775 | 7200.019 | 2399.517 | 0:53 | 1199.856 | 3:00 | 2899.597 | 7199.63 |  | 2026-03-11 05:04:07
5# | A1 | 2026-03-11 04:53:02 | 35105 | VVQL073R0727AY |  | B | 08-02 | 31 | 577.1126 | 779.1536 | 2653.934 | 20.23916 | 99.91866 | 7199.909 | 2399.988 | 0:55 | 1199.855 | 3:05 | 2899.698 | 7199.519 |  | 2026-03-11 05:04:07
5# | A1 | 2026-03-11 04:53:02 | 35105 | VVQL073R0727AY |  | B | 08-01 | 32 | 566.787 | 767.996 | 2655.994 | 23.56178 | 99.91392 | 7200.09 | 2399.993 | 0:53 | 1199.869 | 3:01 | 2899.567 | 7199.702 |  | 2026-03-11 05:04:07
5# | A1 | 2026-03-11 04:53:02 | 35105 | VVQL073R0727AY |  | B | 09-04 | 33 | 574.0978 | 777.0848 | 2629.344 | 22.22625 | 99.89211 | 7200.023 | 2399.915 | 0:54 | 1199.875 | 3:03 | 2899.666 | 7200.023 |  | 2026-03-11 05:04:07
5# | A1 | 2026-03-11 04:53:02 | 35105 | VVQL073R0727AY |  | C | 09-03 | 34 | 553.0484 | 749.6869 | 2659.733 | 6.566995 | 99.85837 | 7200.163 | 2399.985 | 0:52 | 1199.831 | 2:57 | 2899.721 | 7199.774 |  | 2026-03-11 05:04:07
5# | A1 | 2026-03-11 04:53:02 | 35105 | VVQL073R0727AY |  | B | 09-02 | 35 | 563.9293 | 763.9513 | 2576.043 | 28.71348 | 99.95761 | 7199.863 | 2399.924 | 0:53 | 1199.826 | 3:00 | 2900.009 | 7199.476 |  | 2026-03-11 05:04:07
5# | A1 | 2026-03-11 04:53:02 | 35105 | VVQL073R0727AY |  | B | 09-01 | 36 | 572.7938 | 775.9582 | 2717.844 | 19.24401 | 99.80846 | 7200.175 | 2399.981 | 0:54 | 1199.947 | 3:03 | 2899.677 | 7199.787 |  | 2026-03-11 05:04:07
5# | A1 | 2026-03-11 04:53:02 | 35105 | VVQL073R0727AY |  | B | 10-04 | 37 | 564.9251 | 766.6702 | 2661.799 | 21.77267 | 99.94196 | 7200.167 | 2399.93 | 0:53 | 1199.793 | 3:01 | 2899.553 | 7200.167 |  | 2026-03-11 05:04:07
5# | A1 | 2026-03-11 04:53:02 | 35105 | VVQL073R0727AY |  | C | 10-03 | 38 | 543.7194 | 736.7036 | 2698.849 | 2.684794 | 99.87981 | 7199.938 | 2399.969 | 0:52 | 1199.881 | 2:54 | 2899.554 | 7199.938 |  | 2026-03-11 05:04:07
5# | A1 | 2026-03-11 04:53:02 | 35105 | VVQL073R0727AY |  | B | 10-02 | 39 | 574.2099 | 777.4401 | 2613.427 | 23.35717 | 99.95143 | 7199.949 | 2399.84 | 0:54 | 1199.797 | 3:03 | 2899.77 | 7199.949 |  | 2026-03-11 05:04:07
5# | A1 | 2026-03-11 04:53:02 | 35105 | VVQL073R0727AY |  | B | 10-01 | 40 | 565.3461 | 765.4509 | 2704.592 | 23.32541 | 99.91586 | 7199.823 | 2399.836 | 0:53 | 1199.952 | 3:01 | 2899.61 | 7199.434 |  | 2026-03-11 05:04:07
5# | A1 | 2026-03-11 04:53:02 | 35105 | VVQL073R0727AY |  | B | 11-04 | 41 | 572.1097 | 775.6874 | 2711.68 | 18.91026 | 99.80287 | 7199.771 | 2399.928 | 0:54 | 1199.96 | 3:03 | 2899.517 | 7199.771 |  | 2026-03-11 05:04:07
5# | A1 | 2026-03-11 04:53:02 | 35105 | VVQL073R0727AY |  | B | 11-03 | 42 | 569.7779 | 773.6861 | 2714.223 | 14.64995 | 99.94653 | 7199.874 | 2399.983 | 0:54 | 1199.946 | 3:03 | 2899.751 | 7199.681 |  | 2026-03-11 05:04:07
5# | A1 | 2026-03-11 04:53:02 | 35105 | VVQL073R0727AY |  | B | 11-02 | 43 | 560.8932 | 759.0452 | 2658.899 | 10.52072 | 99.79161 | 7199.837 | 2399.833 | 0:53 | 1199.922 | 3:00 | 2899.689 | 7199.644 |  | 2026-03-11 05:04:07
5# | A1 | 2026-03-11 04:53:02 | 35105 | VVQL073R0727AY |  | A | 11-01 | 44 | 576.6893 | 780.2206 | 2690.0625 | 22.38867 | 99.87932 | 7199.817 | 2399.913 | 0:54 | 1199.979 | 3:04 | 2897.6 | 7199.624 |  | 2026-03-11 05:04:07
5# | A1 | 2026-03-11 04:53:02 | 35105 | VVQL073R0727AY |  | B | 12-04 | 45 | 565.1238 | 765.9346 | 2705.012 | 4.134314 | 99.82865 | 7200.15 | 2399.84 | 0:54 | 1199.982 | 3:01 | 2899.532 | 7200.15 |  | 2026-03-11 05:04:07
5# | A1 | 2026-03-11 04:53:02 | 35105 | VVQL073R0727AY |  | B | 12-03 | 46 | 566.4773 | 766.6641 | 2708.534 | 12.22729 | 99.9475 | 7200.067 | 2399.99 | 0:54 | 1199.945 | 3:01 | 2899.593 | 7200.067 |  | 2026-03-11 05:04:07
5# | A1 | 2026-03-11 04:53:02 | 35105 | VVQL073R0727AY |  | B | 12-02 | 47 | 568.1553 | 766.2746 | 2657.748 | 23.4057 | 99.97779 | 7199.941 | 2399.951 | 0:54 | 1199.947 | 3:01 | 2899.599 | 7199.554 |  | 2026-03-11 05:04:07
5# | A1 | 2026-03-11 04:53:02 | 35105 | VVQL073R0727AY |  | B | 12-01 | 48 | 573.6811 | 778.1025 | 2714.042 | 8.987398 | 99.97018 | 7199.864 | 2399.958 | 0:54 | 1199.849 | 3:04 | 2899.622 | 7199.476 |  | 2026-03-11 05:04:07
5# | A1 | 2026-03-11 04:53:02 | 35105 | VVQL073R0727AY |  | B | 13-04 | 49 | 575.5892 | 778.4934 | 2684.783 | 9.69023 | 99.88963 | 7200.015 | 2399.958 | 0:55 | 1199.973 | 3:04 | 2899.571 | 7200.015 |  | 2026-03-11 05:04:07
5# | A1 | 2026-03-11 04:53:02 | 35105 | VVQL073R0727AY |  | B | 13-03 | 50 | 566.1714 | 766.2082 | 2698.932 | 10.84173 | 99.83517 | 7200.018 | 2399.94 | 0:54 | 1199.932 | 3:01 | 2899.501 | 7199.629 |  | 2026-03-11 05:04:07
5# | A1 | 2026-03-11 04:53:02 | 35105 | VVQL073R0727AY |  | B | 13-02 | 51 | 570.4247 | 772.1781 | 2689.847 | 15.32768 | 99.86214 | 7200.187 | 2399.933 | 0:54 | 1199.878 | 3:02 | 2899.602 | 7199.993 |  | 2026-03-11 05:04:07
5# | A1 | 2026-03-11 04:53:02 | 35105 | VVQL073R0727AY |  | B | 13-01 | 52 | 571.3689 | 774.4023 | 2712.673 | 11.92 | 99.87562 | 7199.836 | 2399.894 | 0:54 | 1199.811 | 3:03 | 2899.575 | 7199.642 |  | 2026-03-11 05:04:07
5# | A1 | 2026-03-11 04:53:02 | 35105 | VVQL073R0727AY |  | B | 14-04 | 53 | 568.0796 | 767.502 | 2696.567 | 3.280394 | 99.95998 | 7199.995 | 2399.90625 | 0:54 | 1199.87 | 3:02 | 2899.479 | 7199.801 |  | 2026-03-11 05:04:07
5# | A1 | 2026-03-11 04:53:02 | 35105 | VVQL073R0727AY |  | B | 14-03 | 54 | 568.4177 | 769.6523 | 2700.107 | 20.66255 | 99.98859 | 7200.098 | 2399.926 | 0:54 | 1199.838 | 3:02 | 2899.519 | 7199.904 |  | 2026-03-11 05:04:07
5# | A1 | 2026-03-11 04:53:02 | 35105 | VVQL073R0727AY |  | B | 14-02 | 55 | 572.3091 | 775.1102 | 2696.488 | 4.110064 | 99.93288 | 7200.316 | 2399.845 | 0:54 | 1199.988 | 3:03 | 2899.599 | 7200.122 |  | 2026-03-11 05:04:07
5# | A1 | 2026-03-11 04:53:02 | 35105 | VVQL073R0727AY |  | B | 14-01 | 56 | 572.6152 | 776.0969 | 2713.11 | 8.422286 | 99.8464 | 7199.865 | 2399.999 | 0:54 | 1199.933 | 3:04 | 2899.574 | 7199.671 |  | 2026-03-11 05:04:07
5# | A1 | 2026-03-11 04:53:02 | 35105 | VVQL073R0727AY |  | A | 15-04 | 57 | 577.7825 | 781.1096 | 2690.078 | 23.6631 | 99.88667 | 7200.081 | 2399.976 | 0:55 | 1199.915 | 3:05 | 2899.496 | 7200.081 |  | 2026-03-11 05:04:07
5# | A1 | 2026-03-11 04:53:02 | 35105 | VVQL073R0727AY |  | C | 15-03 | 58 | 545.0381 | 738.6965 | 2718.915 | 8.741629 | 99.80608 | 7200.083 | 2399.924 | 0:52 | 1199.959 | 2:55 | 2899.51 | 7199.695 |  | 2026-03-11 05:04:07
5# | A1 | 2026-03-11 04:53:02 | 35105 | VVQL073R0727AY |  | B | 15-02 | 59 | 563.9285 | 764.4778 | 2702.336 | 4.159069 | 99.96388 | 7200.058 | 2399.984375 | 0:53 | 1199.937 | 3:01 | 2899.508 | 7199.671875 |  | 2026-03-11 05:04:07
5# | A1 | 2026-03-11 04:53:02 | 35105 | VVQL073R0727AY |  | B | 15-01 | 60 | 567.5061 | 767.28125 | 2694.097 | 19.04254 | 99.99215 | 7199.825 | 2399.897 | 0:54 | 1199.919 | 3:02 | 2899.622 | 7199.4375 |  | 2026-03-11 05:04:07
5# | A1 | 2026-03-11 04:53:02 | 35105 | VVQL073R0727AY |  | B | 16-04 | 61 | 565.7563 | 767.2208 | 2713.739 | 20.58066 | 99.91549 | 7200.081 | 2399.906 | 0:54 | 1199.818 | 3:02 | 2899.552 | 7199.694 |  | 2026-03-11 05:04:07
5# | A1 | 2026-03-11 04:53:02 | 35105 | VVQL073R0727AY |  | B | 16-03 | 62 | 573.1973 | 775.7859 | 2693.874 | 25.49024 | 99.94923 | 7200.092 | 2399.958 | 0:54 | 1199.958 | 3:04 | 2899.595 | 7199.704 |  | 2026-03-11 05:04:07
5# | A1 | 2026-03-11 04:53:02 | 35105 | VVQL073R0727AY |  | B | 16-02 | 63 | 565.1451 | 766.7361 | 2706.271 | 24.7994 | 99.93138 | 7199.81 | 2399.799 | 0:53 | 1199.937 | 3:01 | 2897.59 | 7199.616 |  | 2026-03-11 05:04:07
5# | A1 | 2026-03-11 04:53:02 | 35105 | VVQL073R0727AY |  | B | 16-01 | 64 | 565.4941 | 765.5975 | 2705.83 | 23.77678 | 99.85591 | 7199.875 | 2399.926 | 0:54 | 1199.792 | 3:01 | 2899.53 | 7199.486 |  | 2026-03-11 05:04:07

## Parameter
Serial Number | Slot | [35105] Parameter
1 | R
2 | S | 【810< Capacitance <=840】【2500< BeginVoltageSD <=2900】【-1< ChargeEndCurrent <=45】
3 | A | 【780< Capacitance <=810】【2500< BeginVoltageSD <=2900】【-1< ChargeEndCurrent <=45】
4 | B | 【750< Capacitance <=780】【2500< BeginVoltageSD <=2900】【-1< ChargeEndCurrent <=45】
5 | C | 【720< Capacitance <=750】【2500< BeginVoltageSD <=2900】【-1< ChargeEndCurrent <=45】
6 | D | 【700< Capacitance <=720】【2500< BeginVoltageSD <=2900】【-1< ChargeEndCurrent <=45】
7 | SD NG | 【BeginVoltageSD<=2500¦¦ BeginVoltageSD>2900】
8 | NG