## Data
Equipment Number​ | SorterNum | StartTime | WorkflowCode | LotNo | Barcode | Slot | Position | Channel | Capacity(mAh) | Capacitance(F) | BeginVoltageSD(mV) | Charge EndCurrent(mA) | EndVoltage(mV) | EndCurrent(mA) | DischargeVoltage1(mV) | DischargeVoltage1_Time (mm：ss) | DischargeVoltage2(mV) | DischargeVoltage2_Time (mm：ss) | DischargeBeginVoltage(mV) | DischargeBeginCurrent(mA) | NGInfo | EndTime
6# | A2 | 2026-04-07 00:27:38 | 35105 | VVQM043R010705 |  | C | 01-04 | 1 | 548.5943 | 745.1145 | 2666.178 | 13.06555 | 99.83958 | 7199.926 | 2399.701 | 0:51 | 1199.972 | 2:56 | 2899.279 | 7199.537 |  | 2026-04-07 00:39:00
6# | A2 | 2026-04-07 00:27:38 | 35105 | VVQM043R010705 |  | C | 01-03 | 2 | 549.4894 | 745.1982 | 2657.517 | 16.57434 | 99.85863 | 7199.967 | 2399.965 | 0:51 | 1199.794 | 2:56 | 2899.23 | 7199.383 |  | 2026-04-07 00:39:00
6# | A2 | 2026-04-07 00:27:38 | 35105 | VVQM043R010705 |  | C | 01-02 | 3 | 549.2642 | 744.9371 | 2659.17 | 16.2537 | 99.92757 | 7200.265 | 2399.908 | 0:51 | 1199.798 | 2:55 | 2899.299 | 7199.877 |  | 2026-04-07 00:39:00
6# | A2 | 2026-04-07 00:27:38 | 35105 | VVQM043R010705 |  | C | 01-01 | 4 | 551.31 | 749.4451 | 2665.522 | 12.58521 | 99.69359 | 7200.079 | 2399.905 | 0:52 | 1199.896 | 2:57 | 2899.359 | 7199.885 |  | 2026-04-07 00:39:00
6# | A2 | 2026-04-07 00:27:38 | 35105 | VVQM043R010705 |  | C | 02-04 | 5 | 550.0274 | 746.061 | 2663.263 | 0.752391 | 99.79362 | 7199.889 | 2399.978 | 0:51 | 1199.471 | 2:56 | 2899.242 | 7199.305 |  | 2026-04-07 00:39:00
6# | A2 | 2026-04-07 00:27:38 | 35105 | VVQM043R010705 |  | C | 02-03 | 6 | 549.6111 | 744.8111 | 2656.652 | 18.86288 | 99.92264 | 7200.094 | 2399.948 | 0:51 | 1199.838 | 2:55 | 2899.331 | 7199.9 |  | 2026-04-07 00:39:00
6# | A2 | 2026-04-07 00:27:38 | 35105 | VVQM043R010705 |  | B | 02-02 | 7 | 572.6388 | 778.5554 | 2626.334 | 23.5793 | 99.81462 | 7200.187 | 2399.906 | 0:53 | 1199.868 | 3:03 | 2899.196 | 7199.992 |  | 2026-04-07 00:39:00
6# | A2 | 2026-04-07 00:27:38 | 35105 | VVQM043R010705 |  | B | 02-01 | 8 | 553.7891 | 752.6925 | 2673.066 | 13.47195 | 99.99596 | 7199.937 | 2399.946 | 0:52 | 1199.81 | 2:57 | 2899.214 | 7199.937 |  | 2026-04-07 00:39:00
6# | A2 | 2026-04-07 00:27:38 | 35105 | VVQM043R010705 |  | C | 03-04 | 9 | 550.1961 | 746.6278 | 2660.275 | 10.16406 | 99.88309 | 7200.159 | 2399.995 | 0:51 | 1199.987 | 2:56 | 2899.086 | 7199.965 |  | 2026-04-07 00:39:00
6# | A2 | 2026-04-07 00:27:38 | 35105 | VVQM043R010705 |  | B | 03-03 | 10 | 573.062 | 778.5358 | 2565.185 | 26.56444 | 99.96613 | 7200.102 | 2399.902 | 0:53 | 1199.977 | 3:03 | 2899.046875 | 7199.323 |  | 2026-04-07 00:39:00
6# | A2 | 2026-04-07 00:27:38 | 35105 | VVQM043R010705 |  | C | 03-02 | 11 | 549.1083 | 745.9177 | 2646.889 | 16.25376 | 99.96072 | 7200.11 | 2399.795 | 0:51 | 1199.822 | 2:56 | 2899.191 | 7199.721 |  | 2026-04-07 00:39:00
6# | A2 | 2026-04-07 00:27:38 | 35105 | VVQM043R010705 |  | B | 03-01 | 12 | 567.8093 | 771.7854 | 2665.356 | 20.44885 | 99.92788 | 7199.864 | 2399.897 | 0:52 | 1199.807 | 3:01 | 2899.04 | 7199.864 |  | 2026-04-07 00:39:00
6# | A2 | 2026-04-07 00:27:38 | 35105 | VVQM043R010705 |  | C | 04-04 | 13 | 548.2894 | 745.22 | 2658.994 | 11.50396 | 99.90196 | 7199.94 | 2399.992 | 0:51 | 1199.996 | 2:55 | 2899.185 | 7199.94 |  | 2026-04-07 00:39:00
6# | A2 | 2026-04-07 00:27:38 | 35105 | VVQM043R010705 |  | B | 04-03 | 14 | 574.0815 | 779.7974 | 2605.055 | 23.90274 | 99.9763 | 7200.145 | 2399.956 | 0:53 | 1199.86 | 3:03 | 2899.102 | 7199.562 |  | 2026-04-07 00:39:00
6# | A2 | 2026-04-07 00:27:38 | 35105 | VVQM043R010705 |  | B | 04-02 | 15 | 566.6616 | 769.1996 | 2577.329 | 19.94773 | 99.95653 | 7200.071 | 2399.827 | 0:53 | 1199.936 | 3:01 | 2898.958 | 7199.682 |  | 2026-04-07 00:39:00
6# | A2 | 2026-04-07 00:27:38 | 35105 | VVQM043R010705 |  | B | 04-01 | 16 | 567.5881 | 772.0906 | 2633.222 | 23.2968 | 99.94659 | 7200.357 | 2399.968 | 0:53 | 1199.906 | 3:01 | 2898.993 | 7200.357 |  | 2026-04-07 00:39:00
6# | A2 | 2026-04-07 00:27:38 | 35105 | VVQM043R010705 |  | B | 05-04 | 17 | 568.7745 | 771.6794 | 2641.01 | 26.21855 | 99.99821 | 7199.905 | 2399.964 | 0:53 | 1199.945 | 3:01 | 2899.158 | 7199.905 |  | 2026-04-07 00:39:00
6# | A2 | 2026-04-07 00:27:38 | 35105 | VVQM043R010705 |  | B | 05-03 | 18 | 570.989 | 774.3311 | 2590.612 | 21.06487 | 99.94387 | 7199.887 | 2399.823 | 0:53 | 1199.955 | 3:02 | 2899.104 | 7199.887 |  | 2026-04-07 00:39:00
6# | A2 | 2026-04-07 00:27:38 | 35105 | VVQM043R010705 |  | C | 05-02 | 19 | 550.4268 | 747.0148 | 2639.635 | 19.43977 | 99.86338 | 7199.827 | 2399.99 | 0:52 | 1199.85 | 2:56 | 2899.056 | 7199.827 |  | 2026-04-07 00:39:00
6# | A2 | 2026-04-07 00:27:38 | 35105 | VVQM043R010705 |  | C | 05-01 | 20 | 552.6682 | 749.9341 | 2646.288 | 12.02744 | 99.8868 | 7199.977 | 2399.931 | 0:52 | 1199.829 | 2:57 | 2899.238 | 7199.977 |  | 2026-04-07 00:39:00
6# | A2 | 2026-04-07 00:27:38 | 35105 | VVQM043R010705 |  | B | 06-04 | 21 | 555.9404 | 754.5911 | 2546.463 | 20.7718 | 99.97491 | 7199.979 | 2399.914 | 0:52 | 1199.89 | 2:58 | 2899.179 | 7199.979 |  | 2026-04-07 00:39:00
6# | A2 | 2026-04-07 00:27:38 | 35105 | VVQM043R010705 |  | C | 06-03 | 22 | 553.4879 | 749.463 | 2631.183 | 14.57428 | 99.86955 | 7200.13 | 2399.856 | 0:52 | 1199.974 | 2:57 | 2899.276 | 7199.354 |  | 2026-04-07 00:39:00
6# | A2 | 2026-04-07 00:27:38 | 35105 | VVQM043R010705 |  | C | 06-02 | 23 | 551.5831 | 747.9256 | 2634.071 | 9.144528 | 99.6018 | 7199.989 | 2399.956 | 0:52 | 1199.961 | 2:56 | 2899.308 | 7199.601 |  | 2026-04-07 00:39:00
6# | A2 | 2026-04-07 00:27:38 | 35105 | VVQM043R010705 |  | C | 06-01 | 24 | 550.1627 | 746.4096 | 2646.705 | 11.01088 | 99.97563 | 7199.983 | 2399.812 | 0:51 | 1199.888 | 2:56 | 2899.337 | 7199.983 |  | 2026-04-07 00:39:00
6# | A2 | 2026-04-07 00:27:38 | 35105 | VVQM043R010705 |  | B | 07-04 | 25 | 560.9523 | 760.528 | 2633.294 | 13.53322 | 99.97241 | 7199.825 | 2399.928 | 0:53 | 1199.822 | 2:59 | 2899.405 | 7199.825 |  | 2026-04-07 00:39:00
6# | A2 | 2026-04-07 00:27:38 | 35105 | VVQM043R010705 |  | C | 07-03 | 26 | 549.3589 | 744.2384 | 2636.458 | 16.69207 | 99.98123 | 7200.117 | 2399.898 | 0:51 | 1199.992 | 2:55 | 2899.265625 | 7199.339 |  | 2026-04-07 00:39:00
6# | A2 | 2026-04-07 00:27:38 | 35105 | VVQM043R010705 |  | C | 07-02 | 27 | 550.2628 | 746.5566 | 2633.147 | 6.931664 | 99.99297 | 7199.879 | 2399.903 | 0:52 | 1199.876 | 2:56 | 2899.348 | 7199.492 |  | 2026-04-07 00:39:00
6# | A2 | 2026-04-07 00:27:38 | 35105 | VVQM043R010705 |  | C | 07-01 | 28 | 551.187 | 749.1346 | 2655.266 | 9.577878 | 99.90807 | 7200.144 | 2399.826 | 0:51 | 1199.799 | 2:56 | 2899.226 | 7200.144 |  | 2026-04-07 00:39:00
6# | A2 | 2026-04-07 00:27:38 | 35105 | VVQM043R010705 |  | B | 08-04 | 29 | 558.2994 | 756.9059 | 2623.599 | 17.79515 | 99.81905 | 7200.096 | 2399.955 | 0:52 | 1199.958 | 2:58 | 2899.351 | 7200.096 |  | 2026-04-07 00:39:00
6# | A2 | 2026-04-07 00:27:38 | 35105 | VVQM043R010705 |  | C | 08-03 | 30 | 550.8171 | 746.6793 | 2648.209 | 16.26641 | 99.96272 | 7199.832 | 2399.924 | 0:52 | 1199.861 | 2:56 | 2899.153 | 7199.638 |  | 2026-04-07 00:39:00
6# | A2 | 2026-04-07 00:27:38 | 35105 | VVQM043R010705 |  | B | 08-02 | 31 | 572.6058 | 777.4709 | 2561.005 | 25.26158 | 99.95691 | 7200.099 | 2399.874 | 0:53 | 1199.834 | 3:03 | 2899.2 | 7199.905 |  | 2026-04-07 00:39:00
6# | A2 | 2026-04-07 00:27:38 | 35105 | VVQM043R010705 |  | C | 08-01 | 32 | 547.9341 | 743.6509 | 2635.478 | 18.0378 | 99.48633 | 7199.95 | 2399.987 | 0:51 | 1199.79 | 2:55 | 2899.236 | 7199.95 |  | 2026-04-07 00:39:00
6# | A2 | 2026-04-07 00:27:38 | 35105 | VVQM043R010705 |  | B | 09-04 | 33 | 555.632 | 753.2004 | 2592.873 | 20.75883 | 99.93526 | 7200.156 | 2399.947 | 0:52 | 1199.848 | 2:58 | 2899.172 | 7200.156 |  | 2026-04-07 00:39:00
6# | A2 | 2026-04-07 00:27:38 | 35105 | VVQM043R010705 |  | C | 09-03 | 34 | 549.4048 | 745.6023 | 2624.766 | 17.86868 | 99.92283 | 7199.827 | 2399.943 | 0:51 | 1199.896 | 2:56 | 2899.254 | 7199.827 |  | 2026-04-07 00:39:00
6# | A2 | 2026-04-07 00:27:38 | 35105 | VVQM043R010705 |  | A | 09-02 | 35 | 576.1441 | 782.3164 | 2602.25 | 19.78109 | 99.96968 | 7200.001 | 2399.793 | 0:53 | 1199.931 | 3:04 | 2899.186 | 7199.614 |  | 2026-04-07 00:39:00
6# | A2 | 2026-04-07 00:27:38 | 35105 | VVQM043R010705 |  | C | 09-01 | 36 | 551.2505 | 748.5412 | 2647.616 | 10.71054 | 99.99626 | 7200.111 | 2399.862 | 0:52 | 1199.9 | 2:56 | 2899.199 | 7199.723 |  | 2026-04-07 00:39:00
6# | A2 | 2026-04-07 00:27:38 | 35105 | VVQM043R010705 |  | B | 10-04 | 37 | 558.3475 | 756.4114 | 2616.353 | 14.35449 | 99.79593 | 7200.123 | 2399.97 | 0:52 | 1199.879 | 2:58 | 2899.265 | 7199.929 |  | 2026-04-07 00:39:00
6# | A2 | 2026-04-07 00:27:38 | 35105 | VVQM043R010705 |  | C | 10-03 | 38 | 551.9456 | 746.7849 | 2617.224 | 19.01964 | 99.86596 | 7200.125 | 2399.82 | 0:52 | 1199.955 | 2:56 | 2899.233 | 7199.349 |  | 2026-04-07 00:39:00
6# | A2 | 2026-04-07 00:27:38 | 35105 | VVQM043R010705 |  | SD NG | 10-02 | 39 | 572.9305 | 775.4651 | 2391.461 | 39.46783 | 99.81358 | 7199.882 | 2399.96 | 0:53 | 1199.851 | 3:03 | 2900.102 | 7199.688 |  | 2026-04-07 00:39:00
6# | A2 | 2026-04-07 00:27:38 | 35105 | VVQM043R010705 |  | B | 10-01 | 40 | 552.5708 | 750.244 | 2664.669 | 10.22509 | 99.90964 | 7200.115 | 2399.884 | 0:52 | 1199.957 | 2:57 | 2899.171 | 7199.921 |  | 2026-04-07 00:39:00
6# | A2 | 2026-04-07 00:27:38 | 35105 | VVQM043R010705 |  | B | 11-04 | 41 | 560.4653 | 760.2155 | 2616.941 | 13.77923 | 99.81642 | 7200.093 | 2399.997 | 0:53 | 1199.949 | 2:59 | 2899.468 | 7200.093 |  | 2026-04-07 00:39:00
6# | A2 | 2026-04-07 00:27:38 | 35105 | VVQM043R010705 |  | B | 11-03 | 42 | 556.7289 | 755.6134 | 2604.963 | 19.0873 | 99.96556 | 7201.073 | 2399.879 | 0:52 | 1199.448 | 2:58 | 2899.412 | 7200.49 |  | 2026-04-07 00:39:00
6# | A2 | 2026-04-07 00:27:38 | 35105 | VVQM043R010705 |  | C | 11-02 | 43 | 551.8113 | 747.1456 | 2633.018 | 12.23168 | 99.87623 | 7199.809 | 2399.796 | 0:51 | 1199.898 | 2:56 | 2899.284 | 7199.421875 |  | 2026-04-07 00:39:00
6# | A2 | 2026-04-07 00:27:38 | 35105 | VVQM043R010705 |  | C | 11-01 | 44 | 547.7066 | 743.5201 | 2663.062 | 17.03975 | 99.90173 | 7200.034 | 2399.732 | 0:51 | 1199.765 | 2:55 | 2899.293 | 7199.647 |  | 2026-04-07 00:39:00
6# | A2 | 2026-04-07 00:27:38 | 35105 | VVQM043R010705 |  | B | 12-04 | 45 | 557.8095 | 756.8358 | 2615.423 | 16.62145 | 99.78763 | 7200.045 | 2399.8 | 0:52 | 1199.9 | 2:59 | 2899.271 | 7200.045 |  | 2026-04-07 00:39:00
6# | A2 | 2026-04-07 00:27:38 | 35105 | VVQM043R010705 |  | B | 12-03 | 46 | 558.7119 | 757.7172 | 2593.205 | 18.19938 | 99.83916 | 7200.052 | 2399.904 | 0:52 | 1199.925 | 2:58 | 2899.151 | 7199.664 |  | 2026-04-07 00:39:00
6# | A2 | 2026-04-07 00:27:38 | 35105 | VVQM043R010705 |  | SD NG | 12-02 | 47 | 574.9177 | 778.0841 | 2409.94 | 40.18161 | 99.94479 | 7200.121 | 2399.954 | 0:54 | 1199.912 | 3:03 | 2899.582 | 7199.927 |  | 2026-04-07 00:39:00
6# | A2 | 2026-04-07 00:27:38 | 35105 | VVQM043R010705 |  | B | 12-01 | 48 | 573.3967 | 778.4082 | 2609.09 | 22.81717 | 99.53606 | 7199.758 | 2399.907 | 0:53 | 1199.843 | 3:03 | 2899.013 | 7199.564 |  | 2026-04-07 00:39:00
6# | A2 | 2026-04-07 00:27:38 | 35105 | VVQM043R010705 |  | B | 13-04 | 49 | 573.0132 | 777.2944 | 2555.768 | 30.45216 | 99.5569 | 7199.664 | 2399.918 | 0:53 | 1199.965 | 3:03 | 2899.234 | 7199.664 |  | 2026-04-07 00:39:00
6# | A2 | 2026-04-07 00:27:38 | 35105 | VVQM043R010705 |  | B | 13-03 | 50 | 555.2928 | 753.1061 | 2604.947 | 19.52024 | 99.86638 | 7200.01 | 2399.926 | 0:52 | 1199.96875 | 2:58 | 2899.306 | 7199.236 |  | 2026-04-07 00:39:00
6# | A2 | 2026-04-07 00:27:38 | 35105 | VVQM043R010705 |  | B | 13-02 | 51 | 552.4811 | 750.0106 | 2648.603 | 13.7316 | 99.33984 | 7200.066 | 2399.796 | 0:52 | 1199.955 | 2:57 | 2899.322 | 7199.681 |  | 2026-04-07 00:39:00
6# | A2 | 2026-04-07 00:27:38 | 35105 | VVQM043R010705 |  | B | 13-01 | 52 | 558.5111 | 756.9568 | 2527.084 | 24.85486 | 99.91949 | 7199.989 | 2399.942 | 0:52 | 1199.797 | 2:59 | 2899.269 | 7199.989 |  | 2026-04-07 00:39:00
6# | A2 | 2026-04-07 00:27:38 | 35105 | VVQM043R010705 |  | SD NG | 14-04 | 53 | 572.8917 | 776.1531 | 2465.746 | 42.45697 | 99.91588 | 7199.845 | 2399.949 | 0:53 | 1199.973 | 3:03 | 2899.327 | 7199.845 |  | 2026-04-07 00:39:00
6# | A2 | 2026-04-07 00:27:38 | 35105 | VVQM043R010705 |  | C | 14-03 | 54 | 544.9835 | 740.6696 | 2655.156 | 17.00805 | 99.97459 | 7199.967 | 2399.818 | 0:51 | 1199.881 | 2:54 | 2899.225 | 7199.967 |  | 2026-04-07 00:39:00
6# | A2 | 2026-04-07 00:27:38 | 35105 | VVQM043R010705 |  | C | 14-02 | 55 | 549.1448 | 745.5796 | 2661.129 | 20.34788 | 99.89823 | 7199.985 | 2399.948 | 0:51 | 1199.982 | 2:56 | 2899.252 | 7199.985 |  | 2026-04-07 00:39:00
6# | A2 | 2026-04-07 00:27:38 | 35105 | VVQM043R010705 |  | B | 14-01 | 56 | 572.5369 | 776.4529 | 2567.027 | 20.29776 | 99.88182 | 7199.987 | 2399.88 | 0:53 | 1199.992 | 3:02 | 2899.302 | 7199.987 |  | 2026-04-07 00:39:00
6# | A2 | 2026-04-07 00:27:38 | 35105 | VVQM043R010705 |  | B | 15-04 | 57 | 567.961 | 772.4598 | 2646.184 | 17.03095 | 99.8119 | 7199.733 | 2399.919 | 0:53 | 1199.826 | 3:01 | 2899.036 | 7199.733 |  | 2026-04-07 00:39:00
6# | A2 | 2026-04-07 00:27:38 | 35105 | VVQM043R010705 |  | B | 15-03 | 58 | 557.9703 | 758.3942 | 2627.435 | 19.96039 | 99.92165 | 7200.056 | 2399.815 | 0:52 | 1199.977 | 2:59 | 2899.154 | 7199.473 |  | 2026-04-07 00:39:00
6# | A2 | 2026-04-07 00:27:38 | 35105 | VVQM043R010705 |  | B | 15-02 | 59 | 554.2444 | 752.6264 | 2667.439 | 12.37429 | 99.97734 | 7199.954 | 2399.897 | 0:52 | 1199.893 | 2:57 | 2899.067 | 7199.759 |  | 2026-04-07 00:39:00
6# | A2 | 2026-04-07 00:27:38 | 35105 | VVQM043R010705 |  | C | 15-01 | 60 | 551.1994 | 747.0014 | 2629.984375 | 18.42356 | 99.87605 | 7200.175 | 2399.839 | 0:52 | 1199.918 | 2:56 | 2899.125 | 7199.981 |  | 2026-04-07 00:39:00
6# | A2 | 2026-04-07 00:27:38 | 35105 | VVQM043R010705 |  | B | 16-04 | 61 | 562.2233 | 763.5412 | 2629.487 | 23.93303 | 99.96841 | 7199.838 | 2399.975 | 0:53 | 1199.925 | 3:00 | 2899.057 | 7199.838 |  | 2026-04-07 00:39:00
6# | A2 | 2026-04-07 00:27:38 | 35105 | VVQM043R010705 |  | B | 16-03 | 62 | 556.7591 | 755.4085 | 2631.82 | 11.93409 | 99.89014 | 7200.041 | 2399.944 | 0:52 | 1199.865 | 2:58 | 2899.189 | 7200.041 |  | 2026-04-07 00:39:00
6# | A2 | 2026-04-07 00:27:38 | 35105 | VVQM043R010705 |  | B | 16-02 | 63 | 553.988 | 751.7101 | 2680.121 | 6.94049 | 99.89803 | 7200.131 | 2399.796 | 0:52 | 1199.937 | 2:57 | 2899.214 | 7199.937 |  | 2026-04-07 00:39:00
6# | A2 | 2026-04-07 00:27:38 | 35105 | VVQM043R010705 |  | C | 16-01 | 64 | 552.7382 | 749.3237 | 2640.673 | 14.72861 | 99.90198 | 7200.107 | 2399.904 | 0:52 | 1199.889 | 2:57 | 2899.193 | 7200.107 |  | 2026-04-07 00:39:00

## Parameter
Serial Number | Slot | [35105] Parameter
1 | R
2 | S | 【810< Capacitance <=840】【2500< BeginVoltageSD <=2900】【-1< ChargeEndCurrent <=45】
3 | A | 【780< Capacitance <=810】【2500< BeginVoltageSD <=2900】【-1< ChargeEndCurrent <=45】
4 | B | 【750< Capacitance <=780】【2500< BeginVoltageSD <=2900】【-1< ChargeEndCurrent <=45】
5 | C | 【720< Capacitance <=750】【2500< BeginVoltageSD <=2900】【-1< ChargeEndCurrent <=45】
6 | D | 【700< Capacitance <=720】【2500< BeginVoltageSD <=2900】【-1< ChargeEndCurrent <=45】
7 | SD NG | 【BeginVoltageSD<=2500¦¦ BeginVoltageSD>2900】
8 | NG