## Data
Equipment Number​ | SorterNum | StartTime | WorkflowCode | LotNo | Barcode | Slot | Position | Channel | Capacity(mAh) | Capacitance(F) | BeginVoltageSD(mV) | Charge EndCurrent(mA) | EndVoltage(mV) | EndCurrent(mA) | DischargeVoltage1(mV) | DischargeVoltage1_Time (mm：ss) | DischargeVoltage2(mV) | DischargeVoltage2_Time (mm：ss) | DischargeBeginVoltage(mV) | DischargeBeginCurrent(mA) | NGInfo | EndTime
6# | A1 | 2026-04-07 00:41:17 | 35105 | VVQM043R010705 |  | B | 01-04 | 1 | 560.3268 | 757.5885 | 2655.933 | 19.02588 | 99.96117 | 7200.139 | 2399.921 | 0:52 | 1199.887 | 2:58 | 2899.617 | 7199.944 |  | 2026-04-07 00:52:21
6# | A1 | 2026-04-07 00:41:17 | 35105 | VVQM043R010705 |  | C | 01-03 | 2 | 551.3047 | 746.1755 | 2680.737 | 13.838 | 99.83067 | 7200.037 | 2399.934 | 0:52 | 1199.875 | 2:56 | 2899.683 | 7200.037 |  | 2026-04-07 00:52:21
6# | A1 | 2026-04-07 00:41:17 | 35105 | VVQM043R010705 |  | C | 01-02 | 3 | 542.8854 | 735.5197 | 2682.677 | 15.58572 | 99.96472 | 7200.045 | 2399.934 | 0:51 | 1199.922 | 2:54 | 2899.673 | 7199.851 |  | 2026-04-07 00:52:21
6# | A1 | 2026-04-07 00:41:17 | 35105 | VVQM043R010705 |  | C | 01-01 | 4 | 543.7703 | 736.2614 | 2685.12 | 12.23954 | 99.79686 | 7199.819 | 2399.88 | 0:51 | 1199.961 | 2:54 | 2899.607 | 7199.625 |  | 2026-04-07 00:52:21
6# | A1 | 2026-04-07 00:41:17 | 35105 | VVQM043R010705 |  | C | 02-04 | 5 | 544.4606 | 737.3767 | 2663.514 | 12.48535 | 99.83694 | 7200.009 | 2399.933 | 0:51 | 1199.952 | 2:54 | 2899.58 | 7199.815 |  | 2026-04-07 00:52:21
6# | A1 | 2026-04-07 00:41:17 | 35105 | VVQM043R010705 |  | C | 02-03 | 6 | 547.9953 | 742.6199 | 2676.742 | 13.18741 | 99.78917 | 7200.1 | 2399.802 | 0:52 | 1199.901 | 2:55 | 2899.592 | 7200.1 |  | 2026-04-07 00:52:21
6# | A1 | 2026-04-07 00:41:17 | 35105 | VVQM043R010705 |  | C | 02-02 | 7 | 542.9957 | 735.549 | 2665.914 | 15.44578 | 99.96232 | 7199.784 | 2399.907 | 0:51 | 1199.899 | 2:54 | 2899.414 | 7199.784 |  | 2026-04-07 00:52:21
6# | A1 | 2026-04-07 00:41:17 | 35105 | VVQM043R010705 |  | C | 02-01 | 8 | 541.2841 | 734.4182 | 2682.773 | 16.78249 | 99.96235 | 7200.134 | 2399.986 | 0:51 | 1199.974 | 2:54 | 2899.778 | 7200.134 |  | 2026-04-07 00:52:21
6# | A1 | 2026-04-07 00:41:17 | 35105 | VVQM043R010705 |  | C | 03-04 | 9 | 544.6339 | 739.4482 | 2673.162 | 10.76403 | 99.9793 | 7200.079 | 2399.957 | 0:51 | 1199.812 | 2:55 | 2899.611 | 7199.885 |  | 2026-04-07 00:52:21
6# | A1 | 2026-04-07 00:41:17 | 35105 | VVQM043R010705 |  | C | 03-03 | 10 | 550.231 | 745.0497 | 2670.107 | 19.18883 | 99.88496 | 7200.092 | 2399.916 | 0:52 | 1199.997 | 2:56 | 2899.59 | 7199.897 |  | 2026-04-07 00:52:21
6# | A1 | 2026-04-07 00:41:17 | 35105 | VVQM043R010705 |  | C | 03-02 | 11 | 544.3588 | 735.5126 | 2649.499 | 16.76529 | 99.42042 | 7200.116 | 2399.902 | 0:51 | 1199.965 | 2:54 | 2899.521 | 7199.921875 |  | 2026-04-07 00:52:21
6# | A1 | 2026-04-07 00:41:17 | 35105 | VVQM043R010705 |  | C | 03-01 | 12 | 545.2395 | 740.0148 | 2686.509 | 8.203884 | 99.87469 | 7199.809 | 2399.92 | 0:51 | 1199.989 | 2:55 | 2899.644 | 7199.615 |  | 2026-04-07 00:52:21
6# | A1 | 2026-04-07 00:41:17 | 35105 | VVQM043R010705 |  | C | 04-04 | 13 | 540.9318 | 733.5616 | 2657.428 | 8.804627 | 99.97836 | 7199.731 | 2399.919 | 0:51 | 1199.839 | 2:53 | 2899.527 | 7199.731 |  | 2026-04-07 00:52:21
6# | A1 | 2026-04-07 00:41:17 | 35105 | VVQM043R010705 |  | C | 04-03 | 14 | 544.2695 | 736.622 | 2657.861 | 18.3639 | 99.95612 | 7199.915 | 2399.998 | 0:51 | 1199.967 | 2:54 | 2899.675 | 7199.526 |  | 2026-04-07 00:52:21
6# | A1 | 2026-04-07 00:41:17 | 35105 | VVQM043R010705 |  | C | 04-02 | 15 | 545.2104 | 736.8049 | 2649.35 | 10.19557 | 99.91242 | 7200.138 | 2399.92 | 0:51 | 1199.934 | 2:54 | 2899.631 | 7199.944 |  | 2026-04-07 00:52:21
6# | A1 | 2026-04-07 00:41:17 | 35105 | VVQM043R010705 |  | C | 04-01 | 16 | 545.1917 | 740.0399 | 2688.024 | 14.33706 | 99.82025 | 7200.076 | 2399.890625 | 0:51 | 1199.956 | 2:55 | 2899.527 | 7199.881 |  | 2026-04-07 00:52:21
6# | A1 | 2026-04-07 00:41:17 | 35105 | VVQM043R010705 |  | C | 05-04 | 17 | 543.3623 | 732.8442 | 2631.994 | 20.09479 | 99.80341 | 7199.831 | 2399.892 | 0:51 | 1199.846 | 2:53 | 2899.486 | 7199.637 |  | 2026-04-07 00:52:21
6# | A1 | 2026-04-07 00:41:17 | 35105 | VVQM043R010705 |  | B | 05-03 | 18 | 558.8077 | 755.3334 | 2612.431 | 20.17483 | 99.97215 | 7199.965 | 2399.986 | 0:52 | 1199.923 | 2:58 | 2899.694 | 7199.577 |  | 2026-04-07 00:52:21
6# | A1 | 2026-04-07 00:41:17 | 35105 | VVQM043R010705 |  | C | 05-02 | 19 | 544.3997 | 736.0782 | 2647.021 | 17.68276 | 99.86887 | 7199.818 | 2399.959 | 0:51 | 1199.949 | 2:54 | 2899.609375 | 7199.428 |  | 2026-04-07 00:52:21
6# | A1 | 2026-04-07 00:41:17 | 35105 | VVQM043R010705 |  | C | 05-01 | 20 | 543.941 | 735.6296 | 2660.334 | 14.52132 | 99.86147 | 7199.835 | 2399.979 | 0:51 | 1199.881 | 2:54 | 2899.524 | 7200.029 |  | 2026-04-07 00:52:21
6# | A1 | 2026-04-07 00:41:17 | 35105 | VVQM043R010705 |  | C | 06-04 | 21 | 541.0282 | 732.0671 | 2641.517 | 9.501925 | 99.96567 | 7200.189 | 2399.854 | 0:51 | 1199.824 | 2:53 | 2899.539 | 7200.189 |  | 2026-04-07 00:52:21
6# | A1 | 2026-04-07 00:41:17 | 35105 | VVQM043R010705 |  | C | 06-03 | 22 | 553.9512 | 747.1434 | 2589.431 | 26.26698 | 99.91038 | 7199.965 | 2399.99 | 0:51 | 1199.986 | 2:56 | 2899.638 | 7199.965 |  | 2026-04-07 00:52:21
6# | A1 | 2026-04-07 00:41:17 | 35105 | VVQM043R010705 |  | C | 06-02 | 23 | 551.2092 | 745.5655 | 2659.34 | 19.49076 | 99.95214 | 7200.095 | 2399.969 | 0:52 | 1199.914 | 2:56 | 2899.691 | 7199.901 |  | 2026-04-07 00:52:21
6# | A1 | 2026-04-07 00:41:17 | 35105 | VVQM043R010705 |  | C | 06-01 | 24 | 542.9417 | 734.8835 | 2677.378 | 20.1437 | 99.85178 | 7200.156 | 2399.879 | 0:51 | 1199.966 | 2:54 | 2899.612 | 7200.35 |  | 2026-04-07 00:52:21
6# | A1 | 2026-04-07 00:41:17 | 35105 | VVQM043R010705 |  | C | 07-04 | 25 | 543.1462 | 736.39 | 2655.314 | 11.96104 | 99.84983 | 7200.03 | 2399.938 | 0:51 | 1199.998 | 2:54 | 2899.638 | 7200.03 |  | 2026-04-07 00:52:21
6# | A1 | 2026-04-07 00:41:17 | 35105 | VVQM043R010705 |  | C | 07-03 | 26 | 542.0255 | 732.222 | 2636.058 | 16.15155 | 99.79865 | 7199.941 | 2399.964 | 0:51 | 1199.836 | 2:53 | 2899.671 | 7199.36 |  | 2026-04-07 00:52:21
6# | A1 | 2026-04-07 00:41:17 | 35105 | VVQM043R010705 |  | C | 07-02 | 27 | 546.1675 | 737.1487 | 2636.636 | 12.11795 | 99.89212 | 7199.783 | 2399.896 | 0:51 | 1199.718 | 2:54 | 2899.527 | 7199.588 |  | 2026-04-07 00:52:21
6# | A1 | 2026-04-07 00:41:17 | 35105 | VVQM043R010705 |  | C | 07-01 | 28 | 545.0212 | 737.7552 | 2665.085 | 13.4576 | 99.96046 | 7200.123 | 2399.918 | 0:51 | 1199.968 | 2:54 | 2899.632 | 7200.123 |  | 2026-04-07 00:52:21
6# | A1 | 2026-04-07 00:41:17 | 35105 | VVQM043R010705 |  | C | 08-04 | 29 | 545.9011 | 736.3759 | 2624.389 | 17.79053 | 99.88392 | 7200.146 | 2399.904 | 0:51 | 1199.991 | 2:54 | 2899.576 | 7200.146 |  | 2026-04-07 00:52:21
6# | A1 | 2026-04-07 00:41:17 | 35105 | VVQM043R010705 |  | C | 08-03 | 30 | 543.2961 | 735.1117 | 2640.388 | 13.98082 | 99.89757 | 7199.817 | 2399.793 | 0:51 | 1199.898 | 2:53 | 2899.687 | 7199.042 |  | 2026-04-07 00:52:21
6# | A1 | 2026-04-07 00:41:17 | 35105 | VVQM043R010705 |  | C | 08-02 | 31 | 540.7997 | 733.4617 | 2672.587 | 10.23723 | 99.99837 | 7199.944 | 2399.825 | 0:51 | 1199.546 | 2:53 | 2899.552 | 7199.75 |  | 2026-04-07 00:52:21
6# | A1 | 2026-04-07 00:41:17 | 35105 | VVQM043R010705 |  | C | 08-01 | 32 | 545.1262 | 739.5189 | 2660.174 | 18.03964 | 99.83675 | 7200.161 | 2399.932 | 0:51 | 1199.887 | 2:55 | 2899.587 | 7199.774 |  | 2026-04-07 00:52:21
6# | A1 | 2026-04-07 00:41:17 | 35105 | VVQM043R010705 |  | C | 09-04 | 33 | 542.0892 | 733.3755 | 2643.236 | 14.14394 | 99.93456 | 7200.124 | 2399.955 | 0:51 | 1199.907 | 2:53 | 2899.691 | 7199.93 |  | 2026-04-07 00:52:21
6# | A1 | 2026-04-07 00:41:17 | 35105 | VVQM043R010705 |  | C | 09-03 | 34 | 544.3988 | 735.139 | 2619.733 | 21.08329 | 99.95789 | 7200.013 | 2399.953 | 0:51 | 1199.923 | 2:54 | 2899.637 | 7199.627 |  | 2026-04-07 00:52:21
6# | A1 | 2026-04-07 00:41:17 | 35105 | VVQM043R010705 |  | C | 09-02 | 35 | 545.2934 | 736.662 | 2642.658 | 17.26705 | 99.95073 | 7199.939 | 2399.959 | 0:51 | 1199.959 | 2:54 | 2899.596 | 7199.746 |  | 2026-04-07 00:52:21
6# | A1 | 2026-04-07 00:41:17 | 35105 | VVQM043R010705 |  | B | 09-01 | 36 | 572.3737 | 773.8315 | 2604.485 | 23.11473 | 99.83096 | 7200.072 | 2399.908 | 0:53 | 1199.868 | 3:02 | 2899.606 | 7199.878 |  | 2026-04-07 00:52:21
6# | A1 | 2026-04-07 00:41:17 | 35105 | VVQM043R010705 |  | C | 10-04 | 37 | 542.5535 | 735.4869 | 2658.14 | 17.85919 | 99.96713 | 7199.862 | 2399.845 | 0:51 | 1199.821 | 2:54 | 2899.74 | 7199.862 |  | 2026-04-07 00:52:21
6# | A1 | 2026-04-07 00:41:17 | 35105 | VVQM043R010705 |  | C | 10-03 | 38 | 541.9105 | 732.5233 | 2606.893 | 23.35586 | 99.84646 | 7200.034 | 2399.896 | 0:51 | 1199.824 | 2:53 | 2899.731 | 7199.647 |  | 2026-04-07 00:52:21
6# | A1 | 2026-04-07 00:41:17 | 35105 | VVQM043R010705 |  | C | 10-02 | 39 | 542.8262 | 736.5727 | 2675.736 | 13.94253 | 99.99164 | 7200.189 | 2399.828125 | 0:51 | 1199.798 | 2:54 | 2899.566 | 7199.995 |  | 2026-04-07 00:52:21
6# | A1 | 2026-04-07 00:41:17 | 35105 | VVQM043R010705 |  | C | 10-01 | 40 | 543.7429 | 735.7814 | 2635.687 | 21.24852 | 99.83435 | 7200.092 | 2399.957 | 0:51 | 1199.944 | 2:54 | 2899.688 | 7200.092 |  | 2026-04-07 00:52:21
6# | A1 | 2026-04-07 00:41:17 | 35105 | VVQM043R010705 |  | B | 11-04 | 41 | 572.2266 | 772.5802 | 2579.069 | 28.71047 | 99.93648 | 7199.832 | 2399.939 | 0:53 | 1199.896 | 3:02 | 2900.037 | 7199.832 |  | 2026-04-07 00:52:21
6# | A1 | 2026-04-07 00:41:17 | 35105 | VVQM043R010705 |  | C | 11-03 | 42 | 543.2697 | 733.8167 | 2612.49 | 14.40907 | 99.83147 | 7200.131 | 2399.888 | 0:51 | 1199.923 | 2:53 | 2899.573 | 7199.743 |  | 2026-04-07 00:52:21
6# | A1 | 2026-04-07 00:41:17 | 35105 | VVQM043R010705 |  | C | 11-02 | 43 | 545.1525 | 737.355 | 2648.769 | 19.25245 | 99.79029 | 7200.007 | 2399.935 | 0:51 | 1199.841 | 2:54 | 2899.62 | 7199.813 |  | 2026-04-07 00:52:21
6# | A1 | 2026-04-07 00:41:17 | 35105 | VVQM043R010705 |  | C | 11-01 | 44 | 544.161 | 736.2513 | 2653.491 | 11.7656 | 99.80041 | 7200.146 | 2399.897 | 0:51 | 1199.809 | 2:54 | 2899.65 | 7200.146 |  | 2026-04-07 00:52:21
6# | A1 | 2026-04-07 00:41:17 | 35105 | VVQM043R010705 |  | C | 12-04 | 45 | 542.4216 | 733.485 | 2632.368 | 16.13419 | 99.82964 | 7200.104 | 2399.895 | 0:51 | 1199.902 | 2:53 | 2899.6 | 7199.911 |  | 2026-04-07 00:52:21
6# | A1 | 2026-04-07 00:41:17 | 35105 | VVQM043R010705 |  | C | 12-03 | 46 | 541.2147 | 731.8951 | 2618.667 | 22.28791 | 99.98298 | 7199.904 | 2399.998 | 0:51 | 1199.921 | 2:53 | 2899.631 | 7199.516 |  | 2026-04-07 00:52:21
6# | A1 | 2026-04-07 00:41:17 | 35105 | VVQM043R010705 |  | C | 12-02 | 47 | 542.1512 | 733.3738 | 2659.123 | 14.70118 | 99.89812 | 7200.122 | 2399.895 | 0:51 | 1199.943 | 2:53 | 2899.644 | 7199.928 |  | 2026-04-07 00:52:21
6# | A1 | 2026-04-07 00:41:17 | 35105 | VVQM043R010705 |  | C | 12-01 | 48 | 551.1351 | 745.8508 | 2673.477 | 15.48161 | 99.82153 | 7199.962 | 2399.903 | 0:52 | 1199.856 | 2:56 | 2899.648 | 7200.15625 |  | 2026-04-07 00:52:21
6# | A1 | 2026-04-07 00:41:17 | 35105 | VVQM043R010705 |  | B | 13-04 | 49 | 556.8624 | 750.9821 | 2581.916 | 19.06729 | 99.81081 | 7199.956 | 2399.796 | 0:52 | 1199.97 | 2:57 | 2899.617 | 7199.956 |  | 2026-04-07 00:52:21
6# | A1 | 2026-04-07 00:41:17 | 35105 | VVQM043R010705 |  | C | 13-03 | 50 | 550.4639 | 744.3163 | 2629.194 | 12.57945 | 99.81725 | 7200.114 | 2399.898 | 0:52 | 1199.865 | 2:56 | 2899.717 | 7199.532 |  | 2026-04-07 00:52:21
6# | A1 | 2026-04-07 00:41:17 | 35105 | VVQM043R010705 |  | C | 13-02 | 51 | 544.1614 | 736.8564 | 2655.436 | 11.07101 | 99.88954 | 7200.131 | 2399.892 | 0:51 | 1199.983 | 2:54 | 2899.606 | 7199.937 |  | 2026-04-07 00:52:21
6# | A1 | 2026-04-07 00:41:17 | 35105 | VVQM043R010705 |  | C | 13-01 | 52 | 543.9343 | 736.6893 | 2669.835 | 12.55048 | 99.97758 | 7200.009 | 2399.956 | 0:51 | 1199.903 | 2:54 | 2899.642 | 7200.204 |  | 2026-04-07 00:52:21
6# | A1 | 2026-04-07 00:41:17 | 35105 | VVQM043R010705 |  | C | 14-04 | 53 | 549.0544 | 742.8211 | 2643.151 | 13.28919 | 99.83552 | 7200.192 | 2399.964 | 0:52 | 1199.966 | 2:56 | 2899.511 | 7199.805 |  | 2026-04-07 00:52:21
6# | A1 | 2026-04-07 00:41:17 | 35105 | VVQM043R010705 |  | C | 14-03 | 54 | 544.3595 | 735.3036 | 2619.85 | 15.71898 | 99.52097 | 7200.073 | 2399.873 | 0:51 | 1199.828 | 2:54 | 2899.627 | 7199.879 |  | 2026-04-07 00:52:21
6# | A1 | 2026-04-07 00:41:17 | 35105 | VVQM043R010705 |  | B | 14-02 | 55 | 572.2839 | 772.8625 | 2603.35 | 24.09881 | 99.92393 | 7199.848 | 2399.956 | 0:53 | 1199.995 | 3:02 | 2899.728 | 7199.652 |  | 2026-04-07 00:52:21
6# | A1 | 2026-04-07 00:41:17 | 35105 | VVQM043R010705 |  |  | 14-01 | 56 | 0 | -1 | 3.23229 | 0.033224 | 3.551145 | 0.085566 | -1 | -1:00 | -1 | -1:00 | 3.551145 | 0.085566 | EmptyCell | 2026-04-07 00:52:21
6# | A1 | 2026-04-07 00:41:17 | 35105 | VVQM043R010705 |  |  | 15-04 | 57 | 0 | -1 | 0.031958 | 0 | 0.031958 | 0.979533 | -1 | -1:00 | -1 | -1:00 | 0.031958 | 0.979533 | EmptyCell | 2026-04-07 00:52:21
6# | A1 | 2026-04-07 00:41:17 | 35105 | VVQM043R010705 |  |  | 15-03 | 58 | 0 | -1 | 2.871307 | 0.145745 | 2.552464 | 0 | -1 | -1:00 | -1 | -1:00 | 2.552464 | 0 | EmptyCell | 2026-04-07 00:52:21
6# | A1 | 2026-04-07 00:41:17 | 35105 | VVQM043R010705 |  |  | 15-02 | 59 | 0 | -1 | -5.195771 | 0 | -5.302024 | 0.702131 | -1 | -1:00 | -1 | -1:00 | -5.408277 | 0.702131 | EmptyCell | 2026-04-07 00:52:21
6# | A1 | 2026-04-07 00:41:17 | 35105 | VVQM043R010705 |  |  | 15-01 | 60 | 0 | -1 | 2.831439 | 0.025466 | 2.937718 | 0 | -1 | -1:00 | -1 | -1:00 | 3.043997 | 0 | EmptyCell | 2026-04-07 00:52:21
6# | A1 | 2026-04-07 00:41:17 | 35105 | VVQM043R010705 |  |  | 16-04 | 61 | 0 | -1 | -2.688918 | 0 | -2.476298 | 0 | -1 | -1:00 | -1 | -1:00 | -2.582608 | 0 | EmptyCell | 2026-04-07 00:52:21
6# | A1 | 2026-04-07 00:41:17 | 35105 | VVQM043R010705 |  |  | 16-03 | 62 | 0 | -1 | 0.868066 | 0.116983 | -0.868066 | 1.40222 | -1 | -1:00 | -1 | -1:00 | 0.868066 | 1.40222 | EmptyCell | 2026-04-07 00:52:21
6# | A1 | 2026-04-07 00:41:17 | 35105 | VVQM043R010705 |  |  | 16-02 | 63 | 0 | -1 | -2.432235 | 0 | -2.538544 | 0 | -1 | -1:00 | -1 | -1:00 | -2.432235 | 0 | EmptyCell | 2026-04-07 00:52:21
6# | A1 | 2026-04-07 00:41:17 | 35105 | VVQM043R010705 |  |  | 16-01 | 64 | 0 | -1 | -3.885219 | 0 | -3.672637 | 0 | -1 | -1:00 | -1 | -1:00 | -3.778928 | 0 | EmptyCell | 2026-04-07 00:52:21

## Parameter
Serial Number | Slot | [35105] Parameter
1 | R
2 | S | 【810< Capacitance <=840】【2500< BeginVoltageSD <=2900】【-1< ChargeEndCurrent <=45】
3 | A | 【780< Capacitance <=810】【2500< BeginVoltageSD <=2900】【-1< ChargeEndCurrent <=45】
4 | B | 【750< Capacitance <=780】【2500< BeginVoltageSD <=2900】【-1< ChargeEndCurrent <=45】
5 | C | 【720< Capacitance <=750】【2500< BeginVoltageSD <=2900】【-1< ChargeEndCurrent <=45】
6 | D | 【700< Capacitance <=720】【2500< BeginVoltageSD <=2900】【-1< ChargeEndCurrent <=45】
7 | SD NG | 【BeginVoltageSD<=2500¦¦ BeginVoltageSD>2900】
8 | NG