## Data
Equipment Number​ | SorterNum | StartTime | WorkflowCode | LotNo | Barcode | Slot | Position | Channel | Capacity(mAh) | Capacitance(F) | BeginVoltageSD(mV) | Charge EndCurrent(mA) | EndVoltage(mV) | EndCurrent(mA) | DischargeVoltage1(mV) | DischargeVoltage1_Time (mm：ss) | DischargeVoltage2(mV) | DischargeVoltage2_Time (mm：ss) | DischargeBeginVoltage(mV) | DischargeBeginCurrent(mA) | NGInfo | EndTime
6# | A2 | 2026-04-07 00:57:37 | 35105 | VVQM043R07279Y |  | C | 01-04 | 1 | 548.3583 | 743.5244 | 2642.9 | 15.79493 | 99.41441 | 7199.926 | 2399.914 | 0:51 | 1199.972 | 2:55 | 2899.597 | 7199.926 |  | 2026-04-07 01:08:36
6# | A2 | 2026-04-07 00:57:37 | 35105 | VVQM043R07279Y |  | B | 01-03 | 2 | 559.5614 | 760.4281 | 2638.915 | 18.71281 | 99.85863 | 7199.967 | 2399.753 | 0:53 | 1199.9 | 2:59 | 2899.549 | 7200.161 |  | 2026-04-07 01:08:36
6# | A2 | 2026-04-07 00:57:37 | 35105 | VVQM043R07279Y |  | C | 01-02 | 3 | 552.3923 | 749.8754 | 2668.099 | 17.41666 | 99.92757 | 7200.265 | 2399.908 | 0:52 | 1199.904 | 2:57 | 2899.617 | 7200.459 |  | 2026-04-07 01:08:36
6# | A2 | 2026-04-07 00:57:37 | 35105 | VVQM043R07279Y |  | B | 01-01 | 4 | 552.342 | 750.5791 | 2667.223 | 18.02537 | 99.90617 | 7200.079 | 2399.905 | 0:52 | 1199.896 | 2:57 | 2899.678 | 7200.079 |  | 2026-04-07 01:08:36
6# | A2 | 2026-04-07 00:57:37 | 35105 | VVQM043R07279Y |  | C | 02-04 | 5 | 549.4114 | 743.4816 | 2626.607 | 19.43154 | 99.89987 | 7199.889 | 2399.978 | 0:51 | 1199.79 | 2:55 | 2899.667 | 7199.889 |  | 2026-04-07 01:08:36
6# | A2 | 2026-04-07 00:57:37 | 35105 | VVQM043R07279Y |  | C | 02-03 | 6 | 548.0511 | 742.6152 | 2642.521 | 21.19652 | 99.92264 | 7200.094 | 2399.948 | 0:51 | 1199.944 | 2:55 | 2899.649 | 7200.289 |  | 2026-04-07 01:08:36
6# | A2 | 2026-04-07 00:57:37 | 35105 | VVQM043R07279Y |  | C | 02-02 | 7 | 551.9902 | 749.4979 | 2657.467 | 16.39299 | 99.92088 | 7200.187 | 2399.906 | 0:52 | 1199.974 | 2:57 | 2899.621 | 7200.187 |  | 2026-04-07 01:08:36
6# | A2 | 2026-04-07 00:57:37 | 35105 | VVQM043R07279Y |  | C | 02-01 | 8 | 552.1031 | 746.9878 | 2624.712 | 19.50421 | 99.99596 | 7199.937 | 2399.521 | 0:52 | 1199.81 | 2:56 | 2899.639 | 7199.742 |  | 2026-04-07 01:08:36
6# | A2 | 2026-04-07 00:57:37 | 35105 | VVQM043R07279Y |  | C | 03-04 | 9 | 550.6522 | 745.9379 | 2620.526 | 20.46363 | 99.98937 | 7200.159 | 2399.889 | 0:51 | 1199.987 | 2:56 | 2899.617 | 7200.159 |  | 2026-04-07 01:08:36
6# | A2 | 2026-04-07 00:57:37 | 35105 | VVQM043R07279Y |  | B | 03-03 | 10 | 552.4918 | 751.1676 | 2646.179 | 14.10939 | 99.85985 | 7200.102 | 2399.902 | 0:52 | 1199.977 | 2:57 | 2899.685 | 7200.491 |  | 2026-04-07 01:08:36
6# | A2 | 2026-04-07 00:57:37 | 35105 | VVQM043R07279Y |  | C | 03-02 | 11 | 551.5504 | 749.0978 | 2641.894 | 14.50279 | 99.85445 | 7200.11 | 2399.902 | 0:52 | 1199.928 | 2:56 | 2899.616 | 7200.305 |  | 2026-04-07 01:08:36
6# | A2 | 2026-04-07 00:57:37 | 35105 | VVQM043R07279Y |  | C | 03-01 | 12 | 552.4315 | 749.6608 | 2647.29 | 15.03408 | 99.82161 | 7199.864 | 2399.684 | 0:52 | 1199.913 | 2:57 | 2899.678 | 7199.864 |  | 2026-04-07 01:08:36
6# | A2 | 2026-04-07 00:57:37 | 35105 | VVQM043R07279Y |  | C | 04-04 | 13 | 550.2095 | 746.1561 | 2615.632 | 22.36961 | 99.90196 | 7199.94 | 2399.992 | 0:51 | 1199.996 | 2:56 | 2899.716 | 7199.94 |  | 2026-04-07 01:08:36
6# | A2 | 2026-04-07 00:57:37 | 35105 | VVQM043R07279Y |  | C | 04-03 | 14 | 551.213 | 747.9633 | 2632.792 | 18.46471 | 99.9763 | 7200.145 | 2399.956 | 0:52 | 1199.86 | 2:56 | 2899.527 | 7200.145 |  | 2026-04-07 01:08:36
6# | A2 | 2026-04-07 00:57:37 | 35105 | VVQM043R07279Y |  | C | 04-02 | 15 | 550.2394 | 747.2911 | 2638.657 | 16.83237 | 99.95653 | 7200.071 | 2399.934 | 0:51 | 1199.936 | 2:56 | 2899.596 | 7200.071 |  | 2026-04-07 01:08:36
6# | A2 | 2026-04-07 00:57:37 | 35105 | VVQM043R07279Y |  | C | 04-01 | 16 | 551.1613 | 748.7743 | 2640.235 | 14.96387 | 99.94659 | 7200.357 | 2399.968 | 0:52 | 1199.8 | 2:56 | 2899.631 | 7200.357 |  | 2026-04-07 01:08:36
6# | A2 | 2026-04-07 00:57:37 | 35105 | VVQM043R07279Y |  | C | 05-04 | 17 | 548.1327 | 743.4257 | 2612.751 | 19.05909 | 99.67951 | 7199.905 | 2399.646 | 0:51 | 1199.945 | 2:55 | 2899.583 | 7199.711 |  | 2026-04-07 01:08:36
6# | A2 | 2026-04-07 00:57:37 | 35105 | VVQM043R07279Y |  | C | 05-03 | 18 | 547.2874 | 740.9688 | 2624.075 | 19.51538 | 99.83765 | 7199.887 | 2399.929 | 0:51 | 1199.849 | 2:55 | 2899.529 | 7199.887 |  | 2026-04-07 01:08:36
6# | A2 | 2026-04-07 00:57:37 | 35105 | VVQM043R07279Y |  | C | 05-02 | 19 | 552.3547 | 748.863 | 2629.216 | 12.84949 | 99.9697 | 7199.827 | 2399.99 | 0:52 | 1199.956 | 2:56 | 2899.482 | 7199.827 |  | 2026-04-07 01:08:36
6# | A2 | 2026-04-07 00:57:37 | 35105 | VVQM043R07279Y |  | C | 05-01 | 20 | 547.6842 | 740.6764 | 2601.206 | 25.777 | 99.8868 | 7199.977 | 2399.931 | 0:51 | 1199.936 | 2:54 | 2899.557 | 7199.783 |  | 2026-04-07 01:08:36
6# | A2 | 2026-04-07 00:57:37 | 35105 | VVQM043R07279Y |  | C | 06-04 | 21 | 548.234375 | 741.445 | 2603.531 | 33.57523 | 99.86864 | 7199.979 | 2399.914 | 0:51 | 1199.996 | 2:55 | 2899.498 | 7199.979 |  | 2026-04-07 01:08:36
6# | A2 | 2026-04-07 00:57:37 | 35105 | VVQM043R07279Y |  | C | 06-03 | 22 | 552.3959 | 749.4687 | 2631.502 | 19.62246 | 99.86955 | 7200.13 | 2399.856 | 0:52 | 1199.868 | 2:57 | 2899.701 | 7200.13 |  | 2026-04-07 01:08:36
6# | A2 | 2026-04-07 00:57:37 | 35105 | VVQM043R07279Y |  | C | 06-02 | 23 | 553.2932 | 749.8397 | 2622.28 | 9.144528 | 99.92047 | 7199.989 | 2399.956 | 0:52 | 1199.961 | 2:57 | 2899.733 | 7199.989 |  | 2026-04-07 01:08:36
6# | A2 | 2026-04-07 00:57:37 | 35105 | VVQM043R07279Y |  | C | 06-01 | 24 | 550.9547 | 748.8999 | 2632.463 | 13.33872 | 99.86935 | 7199.983 | 2399.918 | 0:52 | 1199.994 | 2:56 | 2899.65625 | 7199.983 |  | 2026-04-07 01:08:36
6# | A2 | 2026-04-07 00:57:37 | 35105 | VVQM043R07279Y |  | C | 07-04 | 25 | 551.4565 | 746.6756 | 2594.807 | 30.34523 | 99.97241 | 7199.825 | 2399.928 | 0:52 | 1199.822 | 2:56 | 2899.618 | 7199.825 |  | 2026-04-07 01:08:36
6# | A2 | 2026-04-07 00:57:37 | 35105 | VVQM043R07279Y |  | C | 07-03 | 26 | 551.2649 | 748.7216 | 2626.787 | 16.10877 | 99.98123 | 7200.117 | 2399.579 | 0:52 | 1199.886 | 2:56 | 2899.691 | 7200.117 |  | 2026-04-07 01:08:36
6# | A2 | 2026-04-07 00:57:37 | 35105 | VVQM043R07279Y |  | C | 07-02 | 27 | 551.1248 | 748.4468 | 2625.493 | 19.71499 | 99.88667 | 7199.879 | 2399.903 | 0:52 | 1199.983 | 2:56 | 2899.667 | 7199.879 |  | 2026-04-07 01:08:36
6# | A2 | 2026-04-07 00:57:37 | 35105 | VVQM043R07279Y |  | C | 07-01 | 28 | 551.187 | 748.2105 | 2621.462 | 21.0106 | 99.80177 | 7200.144 | 2399.932 | 0:52 | 1199.906 | 2:56 | 2899.544 | 7200.144 |  | 2026-04-07 01:08:36
6# | A2 | 2026-04-07 00:57:37 | 35105 | VVQM043R07279Y |  | C | 08-04 | 29 | 548.1793 | 740.0521 | 2586.697 | 27.1168 | 99.92539 | 7200.096 | 2399.955 | 0:51 | 1199.852 | 2:54 | 2899.67 | 7200.096 |  | 2026-04-07 01:08:36
6# | A2 | 2026-04-07 00:57:37 | 35105 | VVQM043R07279Y |  | C | 08-03 | 30 | 549.0591 | 743.6555 | 2608.441 | 22.46187 | 99.85639 | 7199.832 | 2399.924 | 0:51 | 1199.861 | 2:55 | 2899.472 | 7199.638 |  | 2026-04-07 01:08:36
6# | A2 | 2026-04-07 00:57:37 | 35105 | VVQM043R07279Y |  | C | 08-02 | 31 | 551.2896 | 748.2701 | 2619.318 | 20.99146 | 99.95691 | 7200.099 | 2399.767 | 0:51 | 1199.94 | 2:56 | 2899.731 | 7199.905 |  | 2026-04-07 01:08:36
6# | A2 | 2026-04-07 00:57:37 | 35105 | VVQM043R07279Y |  | C | 08-01 | 32 | 552.1421 | 748.3784 | 2623.682 | 19.00687 | 99.9114 | 7199.95 | 2399.88 | 0:52 | 1199.684 | 2:56 | 2899.767 | 7199.756 |  | 2026-04-07 01:08:36
6# | A2 | 2026-04-07 00:57:37 | 35105 | VVQM043R07279Y |  | C | 09-04 | 33 | 548.3038 | 742.796875 | 2592.766 | 24.45403 | 99.93526 | 7200.156 | 2399.734 | 0:51 | 1199.848 | 2:55 | 2899.491 | 7200.156 |  | 2026-04-07 01:08:36
6# | A2 | 2026-04-07 00:57:37 | 35105 | VVQM043R07279Y |  | C | 09-03 | 34 | 552.2127 | 749.682 | 2608.388 | 25.64595 | 99.92283 | 7199.827 | 2399.837 | 0:52 | 1199.789 | 2:57 | 2899.573 | 7199.633 |  | 2026-04-07 01:08:36
6# | A2 | 2026-04-07 00:57:37 | 35105 | VVQM043R07279Y |  | C | 09-02 | 35 | 551.3381 | 747.4579 | 2620.104 | 28.11534 | 99.96968 | 7200.001 | 2399.899 | 0:52 | 1199.825 | 2:56 | 2899.611 | 7199.808 |  | 2026-04-07 01:08:36
6# | A2 | 2026-04-07 00:57:37 | 35105 | VVQM043R07279Y |  | C | 09-01 | 36 | 550.1725 | 743.6691 | 2589.346 | 25.87659 | 99.99626 | 7200.111 | 2399.862 | 0:51 | 1199.9 | 2:55 | 2899.625 | 7200.111 |  | 2026-04-07 01:08:36
6# | A2 | 2026-04-07 00:57:37 | 35105 | VVQM043R07279Y |  | C | 10-04 | 37 | 551.8234 | 749.7587 | 2599.773 | 24.45392 | 99.90221 | 7200.123 | 2399.864 | 0:51 | 1199.986 | 2:56 | 2899.583 | 7200.123 |  | 2026-04-07 01:08:36
6# | A2 | 2026-04-07 00:57:37 | 35105 | VVQM043R07279Y |  | C | 10-03 | 38 | 552.7256 | 748.5728 | 2611.698 | 20.57214 | 99.97221 | 7200.125 | 2399.927 | 0:52 | 1199.955 | 2:56 | 2899.658 | 7200.125 |  | 2026-04-07 01:08:36
6# | A2 | 2026-04-07 00:57:37 | 35105 | VVQM043R07279Y |  | C | 10-02 | 39 | 551.2869 | 747.4301 | 2615.081 | 27.08117 | 99.91981 | 7199.882 | 2399.96 | 0:52 | 1199.851 | 2:56 | 2899.784 | 7199.882 |  | 2026-04-07 01:08:36
6# | A2 | 2026-04-07 00:57:37 | 35105 | VVQM043R07279Y |  | C | 10-01 | 40 | 551.0088 | 745.9837 | 2602.616 | 21.46542 | 99.80338 | 7200.115 | 2399.99 | 0:51 | 1199.957 | 2:56 | 2899.49 | 7199.921 |  | 2026-04-07 01:08:36
6# | A2 | 2026-04-07 00:57:37 | 35105 | VVQM043R07279Y |  | C | 11-04 | 41 | 551.6651 | 748.4076 | 2605.355 | 25.05531 | 99.92271 | 7200.093 | 2399.997 | 0:52 | 1199.843 | 2:56 | 2899.893 | 7199.899 |  | 2026-04-07 01:08:36
6# | A2 | 2026-04-07 00:57:37 | 35105 | VVQM043R07279Y |  | C | 11-03 | 42 | 552.6583 | 748.644 | 2604.325 | 24.14333 | 99.8593 | 7201.073 | 2399.879 | 0:52 | 1199.873 | 2:56 | 2899.73 | 7201.268 |  | 2026-04-07 01:08:36
6# | A2 | 2026-04-07 00:57:37 | 35105 | VVQM043R07279Y |  | C | 11-02 | 43 | 549.9194 | 742.8433 | 2572.136 | 33.52754 | 99.87623 | 7199.809 | 2399.796 | 0:51 | 1199.898 | 2:55 | 2899.921875 | 7199.809 |  | 2026-04-07 01:08:36
6# | A2 | 2026-04-07 00:57:37 | 35105 | VVQM043R07279Y |  | C | 11-01 | 44 | 550.8486 | 746.1423 | 2596.645 | 18.58909 | 99.90173 | 7200.034 | 2399.838 | 0:51 | 1199.871 | 2:56 | 2899.612 | 7199.841 |  | 2026-04-07 01:08:36
6# | A2 | 2026-04-07 00:57:37 | 35105 | VVQM043R07279Y |  | C | 12-04 | 45 | 551.6254 | 745.1167 | 2574.827 | 37.38413 | 99.8939 | 7200.045 | 2399.90625 | 0:52 | 1199.793 | 2:56 | 2899.59 | 7200.045 |  | 2026-04-07 01:08:36
6# | A2 | 2026-04-07 00:57:37 | 35105 | VVQM043R07279Y |  | C | 12-03 | 46 | 551.4998 | 748.5433 | 2614.565 | 24.02205 | 99.83916 | 7200.052 | 2399.797 | 0:51 | 1199.925 | 2:56 | 2899.576 | 7199.858 |  | 2026-04-07 01:08:36
6# | A2 | 2026-04-07 00:57:37 | 35105 | VVQM043R07279Y |  | C | 12-02 | 47 | 552.4253 | 749.2122 | 2613.913 | 20.78175 | 99.83855 | 7200.121 | 2399.954 | 0:52 | 1199.806 | 2:56 | 2899.582 | 7199.927 |  | 2026-04-07 01:08:36
6# | A2 | 2026-04-07 00:57:37 | 35105 | VVQM043R07279Y |  | C | 12-01 | 48 | 547.8876 | 738.871 | 2553.315 | 25.72644 | 99.96102 | 7199.758 | 2399.907 | 0:51 | 1199.949 | 2:54 | 2899.544 | 7199.758 |  | 2026-04-07 01:08:36
6# | A2 | 2026-04-07 00:57:37 | 35105 | VVQM043R07279Y |  | C | 13-04 | 49 | 551.6223 | 746.6046 | 2604.106 | 31.22451 | 99.98185 | 7199.664 | 2399.812 | 0:52 | 1199.965 | 2:56 | 2899.659 | 7199.664 |  | 2026-04-07 01:08:36
6# | A2 | 2026-04-07 00:57:37 | 35105 | VVQM043R07279Y |  | C | 13-03 | 50 | 551.4307 | 748.4194 | 2623.855 | 20.2944 | 99.86638 | 7200.01 | 2399.926 | 0:52 | 1199.756 | 2:56 | 2899.625 | 7199.817 |  | 2026-04-07 01:08:36
6# | A2 | 2026-04-07 00:57:37 | 35105 | VVQM043R07279Y |  | C | 13-02 | 51 | 552.3351 | 749.2658 | 2618.644 | 26.64484 | 99.87102 | 7200.066 | 2399.902 | 0:52 | 1199.849 | 2:56 | 2899.640625 | 7200.066 |  | 2026-04-07 01:08:36
6# | A2 | 2026-04-07 00:57:37 | 35105 | VVQM043R07279Y |  | C | 13-01 | 52 | 548.8311 | 742.1393 | 2581.573 | 31.60924 | 99.81327 | 7199.989 | 2399.942 | 0:51 | 1199.584 | 2:55 | 2899.694 | 7199.989 |  | 2026-04-07 01:08:36
6# | A2 | 2026-04-07 00:57:37 | 35105 | VVQM043R07279Y |  | C | 14-04 | 53 | 547.0723 | 740.2427 | 2616.58 | 22.26082 | 99.91588 | 7199.845 | 2399.843 | 0:51 | 1199.973 | 2:54 | 2899.753 | 7199.845 |  | 2026-04-07 01:08:36
6# | A2 | 2026-04-07 00:57:37 | 35105 | VVQM043R07279Y |  | C | 14-03 | 54 | 551.3014 | 745.9374 | 2601.792 | 24.3724 | 99.97459 | 7199.967 | 2399.925 | 0:51 | 1199.669 | 2:56 | 2899.544 | 7199.967 |  | 2026-04-07 01:08:36
6# | A2 | 2026-04-07 00:57:37 | 35105 | VVQM043R07279Y |  | C | 14-02 | 55 | 547.8968 | 740.7014 | 2597.268 | 25.98247 | 99.79198 | 7199.985 | 2399.948 | 0:51 | 1199.982 | 2:54 | 2899.677 | 7199.985 |  | 2026-04-07 01:08:36
6# | A2 | 2026-04-07 00:57:37 | 35105 | VVQM043R07279Y |  | C | 14-01 | 56 | 547.395 | 739.5267 | 2591.679 | 26.69288 | 99.88182 | 7199.987 | 2399.986 | 0:51 | 1199.885 | 2:54 | 2899.62 | 7199.987 |  | 2026-04-07 01:08:36
6# | A2 | 2026-04-07 00:57:37 | 35105 | VVQM043R07279Y |  | C | 15-04 | 57 | 551.6036 | 749.8123 | 2648.84 | 20.31804 | 99.91814 | 7199.733 | 2399.919 | 0:52 | 1199.826 | 2:57 | 2899.568 | 7199.733 |  | 2026-04-07 01:08:36
6# | A2 | 2026-04-07 00:57:37 | 35105 | VVQM043R07279Y |  | B | 15-03 | 58 | 552.5303 | 750.4001 | 2650.494 | 17.82143 | 99.81538 | 7200.056 | 2399.921 | 0:52 | 1199.871 | 2:57 | 2899.686 | 7200.056 |  | 2026-04-07 01:08:36
6# | A2 | 2026-04-07 00:57:37 | 35105 | VVQM043R07279Y |  | C | 15-02 | 59 | 546.8145 | 741.0402 | 2628.019 | 26.3864 | 99.97734 | 7199.954 | 2399.897 | 0:51 | 1199.999 | 2:54 | 2899.492 | 7199.759 |  | 2026-04-07 01:08:36
6# | A2 | 2026-04-07 00:57:37 | 35105 | VVQM043R07279Y |  | C | 15-01 | 60 | 549.0093 | 742.4117 | 2618.828 | 24.03502 | 99.98229 | 7200.175 | 2399.946 | 0:51 | 1199.812 | 2:55 | 2899.55 | 7200.175 |  | 2026-04-07 01:08:36
6# | A2 | 2026-04-07 00:57:37 | 35105 | VVQM043R07279Y |  | C | 16-04 | 61 | 551.3094 | 749.2202 | 2658.495 | 18.89414 | 99.86216 | 7199.838 | 2399.975 | 0:52 | 1199.925 | 2:56 | 2899.482 | 7199.838 |  | 2026-04-07 01:08:36
6# | A2 | 2026-04-07 00:57:37 | 35105 | VVQM043R07279Y |  | B | 16-03 | 62 | 552.233 | 751.2033 | 2664.019 | 16.2229 | 99.99641 | 7200.041 | 2399.944 | 0:52 | 1199.971 | 2:57 | 2899.508 | 7200.041 |  | 2026-04-07 01:08:36
6# | A2 | 2026-04-07 00:57:37 | 35105 | VVQM043R07279Y |  | B | 16-02 | 63 | 552.066 | 751.2834 | 2666.195 | 19.56958 | 99.89803 | 7200.131 | 2399.902 | 0:52 | 1199.937 | 2:57 | 2899.533 | 7200.131 |  | 2026-04-07 01:08:36
6# | A2 | 2026-04-07 00:57:37 | 35105 | VVQM043R07279Y |  | C | 16-01 | 64 | 547.3481 | 742.7835 | 2637.59 | 18.0261 | 99.90198 | 7200.107 | 2399.904 | 0:51 | 1199.996 | 2:55 | 2899.512 | 7199.913 |  | 2026-04-07 01:08:36

## Parameter
Serial Number | Slot | [35105] Parameter
1 | R
2 | S | 【810< Capacitance <=840】【2500< BeginVoltageSD <=2900】【-1< ChargeEndCurrent <=45】
3 | A | 【780< Capacitance <=810】【2500< BeginVoltageSD <=2900】【-1< ChargeEndCurrent <=45】
4 | B | 【750< Capacitance <=780】【2500< BeginVoltageSD <=2900】【-1< ChargeEndCurrent <=45】
5 | C | 【720< Capacitance <=750】【2500< BeginVoltageSD <=2900】【-1< ChargeEndCurrent <=45】
6 | D | 【700< Capacitance <=720】【2500< BeginVoltageSD <=2900】【-1< ChargeEndCurrent <=45】
7 | SD NG | 【BeginVoltageSD<=2500¦¦ BeginVoltageSD>2900】
8 | NG