## Data
Equipment Number​ | SorterNum | StartTime | WorkflowCode | LotNo | Barcode | Slot | Position | Channel | Capacity(mAh) | Capacitance(F) | BeginVoltageSD(mV) | Charge EndCurrent(mA) | EndVoltage(mV) | EndCurrent(mA) | DischargeVoltage1(mV) | DischargeVoltage1_Time (mm：ss) | DischargeVoltage2(mV) | DischargeVoltage2_Time (mm：ss) | DischargeBeginVoltage(mV) | DischargeBeginCurrent(mA) | NGInfo | EndTime
6# | A1 | 2026-04-07 01:01:10 | 35105 | VVQM043R07279Y |  | B | 01-04 | 1 | 571.875 | 776.7429 | 2605.985 | 21.94222 | 99.96117 | 7200.139 | 2399.709 | 0:53 | 1199.993 | 3:02 | 2899.617 | 7200.139 |  | 2026-04-07 01:12:23
6# | A1 | 2026-04-07 01:01:10 | 35105 | VVQM043R07279Y |  | C | 01-03 | 2 | 544.0048 | 739.7378 | 2666.92 | 23.35338 | 99.93695 | 7200.037 | 2399.934 | 0:51 | 1199.875 | 2:54 | 2899.471 | 7199.648 |  | 2026-04-07 01:12:23
6# | A1 | 2026-04-07 01:01:10 | 35105 | VVQM043R07279Y |  | C | 01-02 | 3 | 548.3754 | 743.3079 | 2650.069 | 11.11932 | 99.96472 | 7200.045 | 2399.934 | 0:51 | 1199.816 | 2:55 | 2899.46 | 7199.851 |  | 2026-04-07 01:12:23
6# | A1 | 2026-04-07 01:01:10 | 35105 | VVQM043R07279Y |  | C | 01-01 | 4 | 550.4921 | 746.8814 | 2636.464 | 23.8926 | 99.9031 | 7199.819 | 2399.986 | 0:51 | 1199.643 | 2:56 | 2899.501 | 7199.819 |  | 2026-04-07 01:12:23
6# | A1 | 2026-04-07 01:01:10 | 35105 | VVQM043R07279Y |  | B | 02-04 | 5 | 566.7745 | 769.7411 | 2609.651 | 22.17908 | 99.83694 | 7200.009 | 2399.933 | 0:52 | 1199.952 | 3:01 | 2899.473 | 7199.621 |  | 2026-04-07 01:12:23
6# | A1 | 2026-04-07 01:01:10 | 35105 | VVQM043R07279Y |  | C | 02-03 | 6 | 548.6254 | 743.6282 | 2645.18 | 18.23057 | 99.78917 | 7200.1 | 2399.908 | 0:51 | 1199.901 | 2:55 | 2899.485 | 7199.905 |  | 2026-04-07 01:12:23
6# | A1 | 2026-04-07 01:01:10 | 35105 | VVQM043R07279Y |  | B | 02-02 | 7 | 552.6934 | 751.2085 | 2656.459 | 16.4168 | 99.74986 | 7199.784 | 2399.907 | 0:51 | 1199.899 | 2:57 | 2899.414 | 7199.784 |  | 2026-04-07 01:12:23
6# | A1 | 2026-04-07 01:01:10 | 35105 | VVQM043R07279Y |  | C | 02-01 | 8 | 551.5902 | 746.6462 | 2626.874 | 17.75356 | 99.96235 | 7200.134 | 2399.986 | 0:51 | 1199.974 | 2:56 | 2899.672 | 7199.939 |  | 2026-04-07 01:12:23
6# | A1 | 2026-04-07 01:01:10 | 35105 | VVQM043R07279Y |  | B | 03-04 | 9 | 558.7381 | 757.3394 | 2622.58 | 22.60128 | 99.87304 | 7200.079 | 2399.957 | 0:52 | 1199.918 | 2:59 | 2899.611 | 7200.079 |  | 2026-04-07 01:12:23
6# | A1 | 2026-04-07 01:01:10 | 35105 | VVQM043R07279Y |  | A | 03-03 | 10 | 575.8613 | 782.5974 | 2609.628 | 22.4847 | 99.77867 | 7200.092 | 2399.916 | 0:53 | 1199.891 | 3:04 | 2899.483 | 7199.704 |  | 2026-04-07 01:12:23
6# | A1 | 2026-04-07 01:01:10 | 35105 | VVQM043R07279Y |  | C | 03-02 | 11 | 548.4208 | 743.1149 | 2639.613 | 17.15314 | 99.84563 | 7200.116 | 2399.796 | 0:51 | 1199.859 | 2:55 | 2899.521 | 7200.116 |  | 2026-04-07 01:12:23
6# | A1 | 2026-04-07 01:01:10 | 35105 | VVQM043R07279Y |  | B | 03-01 | 12 | 552.9633 | 751.5525 | 2666.206 | 14.21696 | 99.981 | 7199.809 | 2399.92 | 0:52 | 1199.883 | 2:57 | 2899.537 | 7199.809 |  | 2026-04-07 01:12:23
6# | A1 | 2026-04-07 01:01:10 | 35105 | VVQM043R07279Y |  | B | 04-04 | 13 | 572.6006 | 775.4313 | 2580.377 | 23.58506 | 99.87209 | 7199.731 | 2399.919 | 0:53 | 1199.839 | 3:02 | 2899.527 | 7199.731 |  | 2026-04-07 01:12:23
6# | A1 | 2026-04-07 01:01:10 | 35105 | VVQM043R07279Y |  | C | 04-03 | 14 | 550.9394 | 746.8932 | 2623.423 | 21.07998 | 99.95612 | 7199.915 | 2399.786 | 0:51 | 1199.542 | 2:56 | 2899.462 | 7199.138 |  | 2026-04-07 01:12:23
6# | A1 | 2026-04-07 01:01:10 | 35105 | VVQM043R07279Y |  | B | 04-02 | 15 | 553.0146 | 750.749 | 2645.42 | 17.16316 | 99.91242 | 7200.138 | 2399.92 | 0:52 | 1199.828 | 2:57 | 2899.524 | 7199.751 |  | 2026-04-07 01:12:23
6# | A1 | 2026-04-07 01:01:10 | 35105 | VVQM043R07279Y |  | C | 04-01 | 16 | 547.8397 | 744.1562 | 2653.907 | 17.83323 | 99.82025 | 7200.076 | 2399.997 | 0:51 | 1199.849 | 2:55 | 2899.421 | 7200.27 |  | 2026-04-07 01:12:23
6# | A1 | 2026-04-07 01:01:10 | 35105 | VVQM043R07279Y |  | B | 05-04 | 17 | 554.5703125 | 751.1974 | 2582.045 | 30.94351 | 99.90968 | 7199.831 | 2399.892 | 0:52 | 1199.846 | 2:57 | 2899.486 | 7199.831 |  | 2026-04-07 01:12:23
6# | A1 | 2026-04-07 01:01:10 | 35105 | VVQM043R07279Y |  | C | 05-03 | 18 | 550.7999 | 746.034 | 2624.546 | 17.45365 | 99.86588 | 7199.965 | 2399.88 | 0:51 | 1199.923 | 2:56 | 2899.481 | 7199.965 |  | 2026-04-07 01:12:23
6# | A1 | 2026-04-07 01:01:10 | 35105 | VVQM043R07279Y |  | C | 05-02 | 19 | 553.8314 | 749.8176 | 2616.935 | 31.53862 | 99.97517 | 7199.818 | 2399.959 | 0:52 | 1199.949 | 2:57 | 2899.503 | 7199.818 |  | 2026-04-07 01:12:23
6# | A1 | 2026-04-07 01:01:10 | 35105 | VVQM043R07279Y |  | C | 05-01 | 20 | 551.0829 | 747.6529 | 2636.404 | 19.18065 | 99.86147 | 7199.835 | 2399.979 | 0:52 | 1199.987 | 2:56 | 2899.418 | 7199.835 |  | 2026-04-07 01:12:23
6# | A1 | 2026-04-07 01:01:10 | 35105 | VVQM043R07279Y |  | B | 06-04 | 21 | 572.4529 | 775.3273 | 2537.841 | 29.73743 | 99.85944 | 7200.189 | 2399.96 | 0:53 | 1199.931 | 3:02 | 2899.964 | 7200.189 |  | 2026-04-07 01:12:23
6# | A1 | 2026-04-07 01:01:10 | 35105 | VVQM043R07279Y |  | C | 06-03 | 22 | 547.0732 | 741.5456 | 2630.891 | 21.80545 | 99.80407 | 7199.965 | 2399.99 | 0:51 | 1199.986 | 2:55 | 2899.425 | 7199.771 |  | 2026-04-07 01:12:23
6# | A1 | 2026-04-07 01:01:10 | 35105 | VVQM043R07279Y |  | C | 06-02 | 23 | 551.9053 | 748.6974 | 2635.433 | 22.20551 | 99.63337 | 7200.095 | 2399.969 | 0:52 | 1199.914 | 2:56 | 2899.479 | 7200.095 |  | 2026-04-07 01:12:23
6# | A1 | 2026-04-07 01:01:10 | 35105 | VVQM043R07279Y |  | C | 06-01 | 24 | 551.3058 | 745.6485 | 2621.05 | 21.11519 | 99.95807 | 7200.156 | 2399.985 | 0:51 | 1199.966 | 2:56 | 2899.506 | 7200.156 |  | 2026-04-07 01:12:23
6# | A1 | 2026-04-07 01:01:10 | 35105 | VVQM043R07279Y |  | B | 07-04 | 25 | 574.1603 | 777.7411 | 2540.539 | 41.06012 | 99.95611 | 7200.03 | 2399.832 | 0:53 | 1199.998 | 3:03 | 2900.063 | 7200.03 |  | 2026-04-07 01:12:23
6# | A1 | 2026-04-07 01:01:10 | 35105 | VVQM043R07279Y |  | C | 07-03 | 26 | 549.7055 | 745.1025 | 2625.432 | 20.99497 | 99.79865 | 7199.941 | 2399.964 | 0:51 | 1199.942 | 2:55 | 2899.565 | 7199.167 |  | 2026-04-07 01:12:23
6# | A1 | 2026-04-07 01:01:10 | 35105 | VVQM043R07279Y |  | C | 07-02 | 27 | 548.2794 | 742.8111 | 2625.793 | 20.46705 | 99.99843 | 7199.783 | 2399.79 | 0:51 | 1199.931 | 2:55 | 2899.421 | 7199.006 |  | 2026-04-07 01:12:23
6# | A1 | 2026-04-07 01:01:10 | 35105 | VVQM043R07279Y |  | C | 07-01 | 28 | 549.2133 | 745.3697 | 2639.781 | 19.3049 | 99.96046 | 7200.123 | 2399.812 | 0:51 | 1199.968 | 2:56 | 2899.632 | 7200.123 |  | 2026-04-07 01:12:23
6# | A1 | 2026-04-07 01:01:10 | 35105 | VVQM043R07279Y |  | B | 08-04 | 29 | 574.9497 | 779.343 | 2567.312 | 23.40392 | 99.9902 | 7200.146 | 2399.904 | 0:53 | 1199.884 | 3:03 | 2899.469 | 7200.146 |  | 2026-04-07 01:12:23
6# | A1 | 2026-04-07 01:01:10 | 35105 | VVQM043R07279Y |  | C | 08-03 | 30 | 551.788 | 747.5204 | 2617.221 | 23.08846 | 99.89757 | 7199.817 | 2399.793 | 0:51 | 1199.792 | 2:56 | 2899.474 | 7199.624 |  | 2026-04-07 01:12:23
6# | A1 | 2026-04-07 01:01:10 | 35105 | VVQM043R07279Y |  | C | 08-02 | 31 | 550.4317 | 748.0631 | 2635.503 | 13.93365 | 99.99837 | 7199.944 | 2399.825 | 0:52 | 1199.971 | 2:56 | 2899.445 | 7199.75 |  | 2026-04-07 01:12:23
6# | A1 | 2026-04-07 01:01:10 | 35105 | VVQM043R07279Y |  | C | 08-01 | 32 | 548.0963 | 742.8663 | 2636.264 | 20.75002 | 99.83675 | 7200.161 | 2399.825 | 0:51 | 1199.993 | 2:55 | 2899.269 | 7200.161 |  | 2026-04-07 01:12:23
6# | A1 | 2026-04-07 01:01:10 | 35105 | VVQM043R07279Y |  | B | 09-04 | 33 | 573.9658 | 778.9745 | 2570.04 | 30.1832 | 99.93456 | 7200.124 | 2399.955 | 0:53 | 1199.907 | 3:03 | 2899.585 | 7199.93 |  | 2026-04-07 01:12:23
6# | A1 | 2026-04-07 01:01:10 | 35105 | VVQM043R07279Y |  | C | 09-03 | 34 | 547.4568 | 741.6494 | 2629.612 | 22.23938 | 99.85166 | 7200.013 | 2399.953 | 0:51 | 1199.817 | 2:55 | 2899.425 | 7199.242 |  | 2026-04-07 01:12:23
6# | A1 | 2026-04-07 01:01:10 | 35105 | VVQM043R07279Y |  | C | 09-02 | 35 | 548.3694 | 743.0459 | 2613.543 | 23.45078 | 99.7382 | 7199.939 | 2399.959 | 0:51 | 1199.959 | 2:55 | 2899.384 | 7199.553 |  | 2026-04-07 01:12:23
6# | A1 | 2026-04-07 01:01:10 | 35105 | VVQM043R07279Y |  | C | 09-01 | 36 | 551.6595 | 748.7286 | 2631.585 | 20.79508 | 99.83096 | 7200.072 | 2399.908 | 0:51 | 1199.974 | 2:56 | 2899.288 | 7200.072 |  | 2026-04-07 01:12:23
6# | A1 | 2026-04-07 01:01:10 | 35105 | VVQM043R07279Y |  | A | 10-04 | 37 | 574.837 | 780.11 | 2578.918 | 21.93096 | 99.96713 | 7199.862 | 2399.952 | 0:53 | 1199.821 | 3:03 | 2899.634 | 7199.862 |  | 2026-04-07 01:12:23
6# | A1 | 2026-04-07 01:01:10 | 35105 | VVQM043R07279Y |  | C | 10-03 | 38 | 547.3946 | 742.2787 | 2635.081 | 21.41935 | 99.84646 | 7200.034 | 2399.79 | 0:51 | 1199.93 | 2:55 | 2899.518 | 7199.647 |  | 2026-04-07 01:12:23
6# | A1 | 2026-04-07 01:01:10 | 35105 | VVQM043R07279Y |  | C | 10-02 | 39 | 551.6824 | 749.9116 | 2634.286 | 22.87523 | 99.99164 | 7200.189 | 2399.615 | 0:52 | 1199.798 | 2:57 | 2899.46 | 7199.995 |  | 2026-04-07 01:12:23
6# | A1 | 2026-04-07 01:01:10 | 35105 | VVQM043R07279Y |  | C | 10-01 | 40 | 549.199 | 744.6795 | 2630.16 | 21.63624 | 99.83435 | 7200.092 | 2399.851 | 0:51 | 1199.519 | 2:55 | 2899.475 | 7200.092 |  | 2026-04-07 01:12:23
6# | A1 | 2026-04-07 01:01:10 | 35105 | VVQM043R07279Y |  | B | 11-04 | 41 | 572.7986 | 777.3259 | 2576.732 | 31.41902 | 99.83023 | 7199.832 | 2399.939 | 0:53 | 1199.896 | 3:03 | 2899.718 | 7199.639 |  | 2026-04-07 01:12:23
6# | A1 | 2026-04-07 01:01:10 | 35105 | VVQM043R07279Y |  | B | 11-03 | 42 | 572.6144 | 777.4061 | 2607.922 | 16.5447 | 99.93771 | 7200.131 | 2399.888 | 0:53 | 1199.817 | 3:03 | 2899.466 | 7199.937 |  | 2026-04-07 01:12:23
6# | A1 | 2026-04-07 01:01:10 | 35105 | VVQM043R07279Y |  | B | 11-02 | 43 | 552.9525 | 750.686 | 2629.44 | 21.77693 | 99.79029 | 7200.007 | 2399.935 | 0:52 | 1199.841 | 2:57 | 2899.408 | 7200.007 |  | 2026-04-07 01:12:23
6# | A1 | 2026-04-07 01:01:10 | 35105 | VVQM043R07279Y |  | C | 11-01 | 44 | 551.6412 | 746.9668 | 2623.532 | 20.47583 | 99.80041 | 7200.146 | 2399.897 | 0:51 | 1199.809 | 2:56 | 2899.543 | 7200.146 |  | 2026-04-07 01:12:23
6# | A1 | 2026-04-07 01:01:10 | 35105 | VVQM043R07279Y |  | B | 12-04 | 45 | 573.9483 | 779.9081 | 2589.742 | 25.22918 | 99.93594 | 7200.104 | 2399.789 | 0:53 | 1199.796 | 3:03 | 2899.493 | 7200.104 |  | 2026-04-07 01:12:23
6# | A1 | 2026-04-07 01:01:10 | 35105 | VVQM043R07279Y |  | C | 12-03 | 46 | 548.5945 | 743.1078 | 2631.743 | 19.37972 | 99.98298 | 7199.904 | 2399.892 | 0:51 | 1199.921 | 2:55 | 2899.525 | 7199.904 |  | 2026-04-07 01:12:23
6# | A1 | 2026-04-07 01:01:10 | 35105 | VVQM043R07279Y |  | C | 12-02 | 47 | 549.5313 | 742.8125 | 2607.468 | 29.25001 | 99.79184 | 7200.122 | 2399.895 | 0:51 | 1199.836 | 2:55 | 2899.538 | 7199.928 |  | 2026-04-07 01:12:23
6# | A1 | 2026-04-07 01:01:10 | 35105 | VVQM043R07279Y |  | C | 12-01 | 48 | 548.9291 | 744.6509 | 2640.848 | 16.84163 | 99.82153 | 7199.962 | 2399.797 | 0:51 | 1199.856 | 2:55 | 2899.435 | 7199.962 |  | 2026-04-07 01:12:23
6# | A1 | 2026-04-07 01:01:10 | 35105 | VVQM043R07279Y |  | B | 13-04 | 49 | 571.4512 | 774.8953 | 2591.904 | 22.95103 | 99.91706 | 7199.956 | 2399.902 | 0:53 | 1199.757 | 3:02 | 2899.511 | 7199.956 |  | 2026-04-07 01:12:23
6# | A1 | 2026-04-07 01:01:10 | 35105 | VVQM043R07279Y |  | C | 13-03 | 50 | 547.1527 | 742.0918 | 2636.419 | 19.17305 | 99.81725 | 7200.114 | 2399.898 | 0:51 | 1199.971 | 2:55 | 2899.61 | 7199.532 |  | 2026-04-07 01:12:23
6# | A1 | 2026-04-07 01:01:10 | 35105 | VVQM043R07279Y |  | C | 13-02 | 51 | 550.3157 | 744.6579 | 2597.609 | 25.62519 | 99.88954 | 7200.131 | 2399.998 | 0:51 | 1199.983 | 2:55 | 2899.5 | 7199.743 |  | 2026-04-07 01:12:23
6# | A1 | 2026-04-07 01:01:10 | 35105 | VVQM043R07279Y |  | C | 13-01 | 52 | 547.8205 | 742.5335 | 2634.758 | 20.53623 | 99.87128 | 7200.009 | 2399.956 | 0:51 | 1199.903 | 2:55 | 2899.323 | 7200.009 |  | 2026-04-07 01:12:23
6# | A1 | 2026-04-07 01:01:10 | 35105 | VVQM043R07279Y |  | C | 14-04 | 53 | 549.9507 | 744.6273 | 2615.315 | 26.45293 | 99.94176 | 7200.192 | 2399.858 | 0:51 | 1199.86 | 2:55 | 2899.405 | 7200.192 |  | 2026-04-07 01:12:23
6# | A1 | 2026-04-07 01:01:10 | 35105 | VVQM043R07279Y |  | C | 14-03 | 54 | 547.2996 | 742.5334 | 2640.456 | 18.82989 | 99.94584 | 7200.073 | 2399.979 | 0:51 | 1199.934 | 2:55 | 2899.414 | 7200.073 |  | 2026-04-07 01:12:23
6# | A1 | 2026-04-07 01:01:10 | 35105 | VVQM043R07279Y |  | B | 14-02 | 55 | 552.8362 | 751.0397 | 2650.426 | 17.46871 | 99.92393 | 7199.848 | 2399.956 | 0:52 | 1199.889 | 2:57 | 2899.621 | 7199.652 |  | 2026-04-07 01:12:23
6# | A1 | 2026-04-07 01:01:10 | 35105 | VVQM043R07279Y |  | C | 14-01 | 56 | 550.2216 | 746.0488 | 2636.231 | 22.66488 | 99.95164 | 7199.890625 | 2399.959 | 0:51 | 1199.789 | 2:56 | 2899.392 | 7199.696 |  | 2026-04-07 01:12:23
6# | A1 | 2026-04-07 01:01:10 | 35105 | VVQM043R07279Y |  | C | 15-04 | 57 | 550.0491 | 744.9496 | 2626.93 | 17.50647 | 99.88487 | 7199.884 | 2399.991 | 0:51 | 1199.501 | 2:55 | 2899.469 | 7199.884 |  | 2026-04-07 01:12:23
6# | A1 | 2026-04-07 01:01:10 | 35105 | VVQM043R07279Y |  | C | 15-03 | 58 | 551.9481 | 747.6063 | 2634.814 | 20.73558 | 99.79957 | 7200.002 | 2399.933 | 0:52 | 1199.808 | 2:56 | 2899.347 | 7199.614 |  | 2026-04-07 01:12:23
6# | A1 | 2026-04-07 01:01:10 | 35105 | VVQM043R07279Y |  | C | 15-02 | 59 | 548.5591 | 743.5933 | 2632.833 | 17.52494 | 99.8672 | 7199.911 | 2399.82 | 0:51 | 1199.905 | 2:55 | 2899.528 | 7199.716 |  | 2026-04-07 01:12:23
6# | A1 | 2026-04-07 01:01:10 | 35105 | VVQM043R07279Y |  | C | 15-01 | 60 | 548.1758 | 742.0178 | 2634.512 | 18.88697 | 99.86417 | 7199.84 | 2399.954 | 0:51 | 1199.958 | 2:55 | 2899.466 | 7199.84 |  | 2026-04-07 01:12:23
6# | A1 | 2026-04-07 01:01:10 | 35105 | VVQM043R07279Y |  | C | 16-04 | 61 | 548.6052 | 744.7537 | 2643.642 | 21.12185 | 99.96256 | 7199.911 | 2399.979 | 0:51 | 1199.952 | 2:56 | 2899.53 | 7199.911 |  | 2026-04-07 01:12:23
6# | A1 | 2026-04-07 01:01:10 | 35105 | VVQM043R07279Y |  | C | 16-03 | 62 | 549.5109 | 744.5959 | 2639.592 | 21.28021 | 99.58827 | 7199.882 | 2399.985 | 0:51 | 1199.931 | 2:55 | 2899.397 | 7199.3 |  | 2026-04-07 01:12:23
6# | A1 | 2026-04-07 01:01:10 | 35105 | VVQM043R07279Y |  | B | 16-02 | 63 | 552.7255 | 751.9725 | 2666.323 | 17.05431 | 99.91759 | 7199.917 | 2399.913 | 0:52 | 1199.79 | 2:57 | 2899.459 | 7199.722 |  | 2026-04-07 01:12:23
6# | A1 | 2026-04-07 01:01:10 | 35105 | VVQM043R07279Y |  | B | 16-01 | 64 | 552.8529 | 751.6395 | 2671.164 | 17.54394 | 99.86644 | 7199.96 | 2399.802 | 0:52 | 1199.983 | 2:57 | 2899.372 | 7200.348 |  | 2026-04-07 01:12:23

## Parameter
Serial Number | Slot | [35105] Parameter
1 | R
2 | S | 【810< Capacitance <=840】【2500< BeginVoltageSD <=2900】【-1< ChargeEndCurrent <=45】
3 | A | 【780< Capacitance <=810】【2500< BeginVoltageSD <=2900】【-1< ChargeEndCurrent <=45】
4 | B | 【750< Capacitance <=780】【2500< BeginVoltageSD <=2900】【-1< ChargeEndCurrent <=45】
5 | C | 【720< Capacitance <=750】【2500< BeginVoltageSD <=2900】【-1< ChargeEndCurrent <=45】
6 | D | 【700< Capacitance <=720】【2500< BeginVoltageSD <=2900】【-1< ChargeEndCurrent <=45】
7 | SD NG | 【BeginVoltageSD<=2500¦¦ BeginVoltageSD>2900】
8 | NG