## Data
Equipment Number​ | SorterNum | StartTime | WorkflowCode | LotNo | Barcode | Slot | Position | Channel | Capacity(mAh) | Capacitance(F) | BeginVoltageSD(mV) | Charge EndCurrent(mA) | EndVoltage(mV) | EndCurrent(mA) | DischargeVoltage1(mV) | DischargeVoltage1_Time (mm：ss) | DischargeVoltage2(mV) | DischargeVoltage2_Time (mm：ss) | DischargeBeginVoltage(mV) | DischargeBeginCurrent(mA) | NGInfo | EndTime
6# | A2 | 2026-04-07 01:16:54 | 35105 | VVQM043R07279Y |  | B | 01-04 | 1 | 573.098 | 779.4687 | 2602.509 | 24.17801 | 99.83958 | 7199.926 | 2399.914 | 0:53 | 1199.866 | 3:03 | 2899.597 | 7200.121 |  | 2026-04-07 01:28:01
6# | A2 | 2026-04-07 01:16:54 | 35105 | VVQM043R07279Y |  | C | 01-03 | 2 | 549.4634 | 744.1 | 2617.444 | 20.65686 | 99.96492 | 7199.967 | 2399.54 | 0:51 | 1199.9 | 2:55 | 2899.549 | 7198.995 |  | 2026-04-07 01:28:01
6# | A2 | 2026-04-07 01:16:54 | 35105 | VVQM043R07279Y |  | C | 01-02 | 3 | 546.7901 | 741.0428 | 2620.159 | 17.99814 | 99.92757 | 7200.265 | 2399.908 | 0:51 | 1199.904 | 2:55 | 2899.617 | 7199.877 |  | 2026-04-07 01:28:01
6# | A2 | 2026-04-07 01:16:54 | 35105 | VVQM043R07279Y |  | B | 01-01 | 4 | 574.7663 | 779.6851 | 2598.135 | 21.7169 | 99.90617 | 7200.079 | 2399.905 | 0:53 | 1199.896 | 3:03 | 2899.784 | 7200.079 |  | 2026-04-07 01:28:01
6# | A2 | 2026-04-07 01:16:54 | 35105 | VVQM043R07279Y |  | C | 02-04 | 5 | 546.1734 | 738.8744 | 2607.483 | 16.31835 | 99.89987 | 7199.889 | 2399.978 | 0:51 | 1199.79 | 2:54 | 2899.667 | 7199.889 |  | 2026-04-07 01:28:01
6# | A2 | 2026-04-07 01:16:54 | 35105 | VVQM043R07279Y |  | C | 02-03 | 6 | 553.0411 | 747.415 | 2599.489 | 20.0297 | 99.92264 | 7200.094 | 2399.948 | 0:52 | 1199.838 | 2:56 | 2899.756 | 7199.706 |  | 2026-04-07 01:28:01
6# | A2 | 2026-04-07 01:16:54 | 35105 | VVQM043R07279Y |  | B | 02-02 | 7 | 574.0608 | 778.2191 | 2579.582 | 17.75256 | 99.92088 | 7200.187 | 2399.693 | 0:53 | 1199.868 | 3:03 | 2899.727 | 7199.798 |  | 2026-04-07 01:28:01
6# | A2 | 2026-04-07 01:16:54 | 35105 | VVQM043R07279Y |  | B | 02-01 | 8 | 571.319 | 774.7184 | 2571.469 | 18.92044 | 99.99596 | 7199.937 | 2399.946 | 0:53 | 1199.917 | 3:02 | 2899.745 | 7199.937 |  | 2026-04-07 01:28:01
6# | A2 | 2026-04-07 01:16:54 | 35105 | VVQM043R07279Y |  | C | 03-04 | 9 | 546.196 | 738.5577 | 2604.265 | 21.43529 | 99.88309 | 7200.159 | 2399.995 | 0:51 | 1199.987 | 2:54 | 2899.617 | 7200.159 |  | 2026-04-07 01:28:01
6# | A2 | 2026-04-07 01:16:54 | 35105 | VVQM043R07279Y |  | C | 03-03 | 10 | 547.0937 | 741.0208 | 2602.493 | 21.30997 | 99.85985 | 7200.102 | 2399.796 | 0:51 | 1199.871 | 2:55 | 2899.578125 | 7199.713 |  | 2026-04-07 01:28:01
6# | A2 | 2026-04-07 01:16:54 | 35105 | VVQM043R07279Y |  | C | 03-02 | 11 | 548.0003 | 742.1793 | 2620.533 | 15.86466 | 99.85445 | 7200.11 | 2399.795 | 0:51 | 1199.928 | 2:55 | 2899.51 | 7199.721 |  | 2026-04-07 01:28:01
6# | A2 | 2026-04-07 01:16:54 | 35105 | VVQM043R07279Y |  | C | 03-01 | 12 | 543.1917 | 737.3058 | 2621.892 | 14.45393 | 99.82161 | 7199.864 | 2399.897 | 0:51 | 1199.913 | 2:53 | 2899.571 | 7199.864 |  | 2026-04-07 01:28:01
6# | A2 | 2026-04-07 01:16:54 | 35105 | VVQM043R07279Y |  | C | 04-04 | 13 | 549.5375 | 743.462 | 2595.864 | 22.56364 | 99.90196 | 7199.94 | 2399.992 | 0:51 | 1199.996 | 2:55 | 2899.716 | 7199.94 |  | 2026-04-07 01:28:01
6# | A2 | 2026-04-07 01:16:54 | 35105 | VVQM043R07279Y |  | C | 04-03 | 14 | 549.4349 | 742.5215 | 2590.39 | 17.88207 | 99.87003 | 7200.145 | 2399.85 | 0:51 | 1199.754 | 2:55 | 2899.527 | 7199.173 |  | 2026-04-07 01:28:01
6# | A2 | 2026-04-07 01:16:54 | 35105 | VVQM043R07279Y |  | C | 04-02 | 15 | 548.7954 | 743.1452 | 2588.702 | 20.53186 | 99.95653 | 7200.071 | 2399.934 | 0:51 | 1199.83 | 2:55 | 2899.596 | 7199.682 |  | 2026-04-07 01:28:01
6# | A2 | 2026-04-07 01:16:54 | 35105 | VVQM043R07279Y |  | B | 04-01 | 16 | 571.3083 | 775.3245 | 2560.004 | 26.20364 | 99.94659 | 7200.357 | 2399.968 | 0:53 | 1199.906 | 3:02 | 2899.737 | 7200.357 |  | 2026-04-07 01:28:01
6# | A2 | 2026-04-07 01:16:54 | 35105 | VVQM043R07279Y |  | C | 05-04 | 17 | 548.3047 | 741.1224 | 2585.98 | 8.803657 | 99.99821 | 7199.905 | 2399.858 | 0:51 | 1199.839 | 2:55 | 2899.477 | 7199.711 |  | 2026-04-07 01:28:01
6# | A2 | 2026-04-07 01:16:54 | 35105 | VVQM043R07279Y |  | C | 05-03 | 18 | 551.5172 | 745.8162 | 2573.616 | 28.61865 | 99.83765 | 7199.887 | 2399.929 | 0:52 | 1199.849 | 2:56 | 2899.635 | 7199.306 |  | 2026-04-07 01:28:01
6# | A2 | 2026-04-07 01:16:54 | 35105 | VVQM043R07279Y |  | C | 05-02 | 19 | 552.4307 | 745.8329 | 2582.754 | 27.19305 | 99.9697 | 7199.827 | 2399.99 | 0:52 | 1199.85 | 2:56 | 2899.482 | 7199.439 |  | 2026-04-07 01:28:01
6# | A2 | 2026-04-07 01:16:54 | 35105 | VVQM043R07279Y |  | B | 05-01 | 20 | 571.0981 | 774.9306 | 2552.509 | 26.16432 | 99.99313 | 7199.977 | 2399.931 | 0:53 | 1199.936 | 3:02 | 2899.663 | 7199.977 |  | 2026-04-07 01:28:01
6# | A2 | 2026-04-07 01:16:54 | 35105 | VVQM043R07279Y |  | C | 06-04 | 21 | 548.1823 | 741.4327 | 2588.865 | 21.35378 | 99.86864 | 7199.979 | 2399.807 | 0:51 | 1199.996 | 2:55 | 2899.498 | 7200.173 |  | 2026-04-07 01:28:01
6# | A2 | 2026-04-07 01:16:54 | 35105 | VVQM043R07279Y |  | C | 06-03 | 22 | 543.3917 | 737.7384 | 2610.994 | 19.62246 | 99.97581 | 7200.13 | 2399.856 | 0:51 | 1199.868 | 2:53 | 2899.489 | 7199.547 |  | 2026-04-07 01:28:01
6# | A2 | 2026-04-07 01:16:54 | 35105 | VVQM043R07279Y |  | C | 06-02 | 23 | 549.9871 | 744.4935 | 2587.758 | 25.22449 | 99.92047 | 7199.989 | 2399.85 | 0:51 | 1199.961 | 2:55 | 2899.627 | 7199.601 |  | 2026-04-07 01:28:01
6# | A2 | 2026-04-07 01:16:54 | 35105 | VVQM043R07279Y |  | B | 06-01 | 24 | 574.5427 | 778.8746 | 2555.621 | 37.19909 | 99.97563 | 7199.983 | 2399.812 | 0:53 | 1199.782 | 3:03 | 2899.65625 | 7199.983 |  | 2026-04-07 01:28:01
6# | A2 | 2026-04-07 01:16:54 | 35105 | VVQM043R07279Y |  | C | 07-04 | 25 | 548.4927 | 741.8397 | 2588.640625 | 22.52569 | 99.97241 | 7199.825 | 2399.822 | 0:51 | 1199.928 | 2:55 | 2899.618 | 7199.825 |  | 2026-04-07 01:28:01
6# | A2 | 2026-04-07 01:16:54 | 35105 | VVQM043R07279Y |  | C | 07-03 | 26 | 550.343 | 744.0164 | 2574.183 | 26.99708 | 99.98123 | 7200.117 | 2399.898 | 0:51 | 1199.992 | 2:55 | 2899.584 | 7199.728 |  | 2026-04-07 01:28:01
6# | A2 | 2026-04-07 01:16:54 | 35105 | VVQM043R07279Y |  | C | 07-02 | 27 | 551.2288 | 745.6328 | 2587.328 | 15.84126 | 99.78036 | 7199.879 | 2399.903 | 0:51 | 1199.876 | 2:56 | 2899.667 | 7199.686 |  | 2026-04-07 01:28:01
6# | A2 | 2026-04-07 01:16:54 | 35105 | VVQM043R07279Y |  | C | 07-01 | 28 | 549.063 | 743.4166 | 2580.537 | 25.07987 | 99.80177 | 7200.144 | 2399.826 | 0:51 | 1199.799 | 2:55 | 2899.544 | 7200.338 |  | 2026-04-07 01:28:01
6# | A2 | 2026-04-07 01:16:54 | 35105 | VVQM043R07279Y |  | C | 08-04 | 29 | 548.4672 | 742.5657 | 2606.264 | 19.15456 | 99.92539 | 7200.096 | 2399.955 | 0:51 | 1199.958 | 2:55 | 2899.67 | 7200.096 |  | 2026-04-07 01:28:01
6# | A2 | 2026-04-07 01:16:54 | 35105 | VVQM043R07279Y |  | B | 08-03 | 30 | 572.9725 | 775.981 | 2553.467 | 37.36971 | 99.85639 | 7199.832 | 2399.924 | 0:53 | 1199.861 | 3:02 | 2899.897 | 7199.638 |  | 2026-04-07 01:28:01
6# | A2 | 2026-04-07 01:16:54 | 35105 | VVQM043R07279Y |  | B | 08-02 | 31 | 558.6357 | 757.5275 | 2593.401 | 24.87338 | 99.85069 | 7200.099 | 2399.98 | 0:52 | 1199.94 | 2:59 | 2899.731 | 7199.905 |  | 2026-04-07 01:28:01
6# | A2 | 2026-04-07 01:16:54 | 35105 | VVQM043R07279Y |  | C | 08-01 | 32 | 551.1981 | 745.9427 | 2570.016 | 25.5965 | 99.9114 | 7199.95 | 2399.987 | 0:51 | 1199.897 | 2:56 | 2899.661 | 7199.756 |  | 2026-04-07 01:28:01
6# | A2 | 2026-04-07 01:16:54 | 35105 | VVQM043R07279Y |  | C | 09-04 | 33 | 551.0759 | 745.233 | 2581.174 | 33.01133 | 99.93526 | 7200.156 | 2399.84 | 0:51 | 1199.955 | 2:56 | 2899.491 | 7200.156 |  | 2026-04-07 01:28:01
6# | A2 | 2026-04-07 01:16:54 | 35105 | VVQM043R07279Y |  | B | 09-03 | 34 | 573.3542 | 777.4544 | 2561.914 | 33.22879 | 99.92283 | 7199.827 | 2399.943 | 0:53 | 1199.896 | 3:03 | 2899.573 | 7199.438 |  | 2026-04-07 01:28:01
6# | A2 | 2026-04-07 01:16:54 | 35105 | VVQM043R07279Y |  | B | 09-02 | 35 | 557.3061 | 754.5975 | 2600.23 | 14.16031 | 99.8634 | 7200.001 | 2399.899 | 0:52 | 1199.825 | 2:58 | 2899.718 | 7199.808 |  | 2026-04-07 01:28:01
6# | A2 | 2026-04-07 01:16:54 | 35105 | VVQM043R07279Y |  | C | 09-01 | 36 | 546.8444 | 740.3875 | 2591.686 | 26.07103 | 99.99626 | 7200.111 | 2399.968 | 0:51 | 1199.793 | 2:55 | 2899.625 | 7199.723 |  | 2026-04-07 01:28:01
6# | A2 | 2026-04-07 01:16:54 | 35105 | VVQM043R07279Y |  | B | 10-04 | 37 | 573.0298 | 777.9443 | 2575.542 | 29.30942 | 99.79593 | 7200.123 | 2399.97 | 0:53 | 1199.879 | 3:03 | 2899.69 | 7200.123 |  | 2026-04-07 01:28:01
6# | A2 | 2026-04-07 01:16:54 | 35105 | VVQM043R07279Y |  | B | 10-03 | 38 | 559.2375 | 757.0390625 | 2596.079 | 22.51277 | 99.44093 | 7200.125 | 2399.927 | 0:52 | 1199.955 | 2:59 | 2899.658 | 7199.543 |  | 2026-04-07 01:28:01
6# | A2 | 2026-04-07 01:16:54 | 35105 | VVQM043R07279Y |  | C | 10-02 | 39 | 549.077 | 741.5204 | 2598.189 | 17.40409 | 99.81358 | 7199.882 | 2399.96 | 0:51 | 1199.957 | 2:55 | 2899.784 | 7199.495 |  | 2026-04-07 01:28:01
6# | A2 | 2026-04-07 01:16:54 | 35105 | VVQM043R07279Y |  | C | 10-01 | 40 | 545.2767 | 737.1511 | 2591.141 | 23.01581 | 99.80338 | 7200.115 | 2399.884 | 0:51 | 1199.957 | 2:54 | 2899.49 | 7200.115 |  | 2026-04-07 01:28:01
6# | A2 | 2026-04-07 01:16:54 | 35105 | VVQM043R07279Y |  | C | 11-04 | 41 | 547.1291 | 741.226 | 2618.535 | 0 | 99.81642 | 7200.093 | 2399.997 | 0:51 | 1199.949 | 2:55 | 2899.68 | 7200.288 |  | 2026-04-07 01:28:01
6# | A2 | 2026-04-07 01:16:54 | 35105 | VVQM043R07279Y |  | C | 11-03 | 42 | 548.1096 | 741.5516 | 2613.038 | 18.30945 | 99.96556 | 7201.073 | 2399.985 | 0:51 | 1199.767 | 2:55 | 2899.624 | 7200.684 |  | 2026-04-07 01:28:01
6# | A2 | 2026-04-07 01:16:54 | 35105 | VVQM043R07279Y |  | C | 11-02 | 43 | 546.9595 | 741.0253 | 2619.949 | 19.20123 | 99.87623 | 7199.809 | 2399.796 | 0:51 | 1199.898 | 2:55 | 2899.603 | 7199.615 |  | 2026-04-07 01:28:01
6# | A2 | 2026-04-07 01:16:54 | 35105 | VVQM043R07279Y |  | C | 11-01 | 44 | 547.9206 | 740.94 | 2594.625 | 24.98013 | 99.79547 | 7200.034 | 2399.945 | 0:51 | 1199.978 | 2:54 | 2899.612 | 7199.841 |  | 2026-04-07 01:28:01
6# | A2 | 2026-04-07 01:16:54 | 35105 | VVQM043R07279Y |  | C | 12-04 | 45 | 547.3535 | 742.2787 | 2630.619 | 19.33806 | 99.8939 | 7200.045 | 2399.90625 | 0:51 | 1199.9 | 2:55 | 2899.59 | 7200.045 |  | 2026-04-07 01:28:01
6# | A2 | 2026-04-07 01:16:54 | 35105 | VVQM043R07279Y |  | C | 12-03 | 46 | 549.6039 | 744.6489 | 2617.328 | 17.8112 | 99.94543 | 7200.052 | 2399.797 | 0:51 | 1199.925 | 2:56 | 2899.576 | 7199.858 |  | 2026-04-07 01:28:01
6# | A2 | 2026-04-07 01:16:54 | 35105 | VVQM043R07279Y |  | C | 12-02 | 47 | 551.3693 | 746.3324 | 2610.301 | 22.72174 | 99.94479 | 7200.121 | 2399.954 | 0:52 | 1199.806 | 2:56 | 2899.688 | 7199.927 |  | 2026-04-07 01:28:01
6# | A2 | 2026-04-07 01:16:54 | 35105 | VVQM043R07279Y |  | C | 12-01 | 48 | 550.0515 | 745.159 | 2598.041 | 18.16235 | 99.53606 | 7199.758 | 2399.588 | 0:51 | 1199.949 | 2:55 | 2899.438 | 7199.564 |  | 2026-04-07 01:28:01
6# | A2 | 2026-04-07 01:16:54 | 35105 | VVQM043R07279Y |  | C | 13-04 | 49 | 548.5203 | 742.5485 | 2616.005 | 24.85264 | 99.98185 | 7199.664 | 2399.918 | 0:51 | 1199.965 | 2:55 | 2899.765 | 7199.857 |  | 2026-04-07 01:28:01
6# | A2 | 2026-04-07 01:16:54 | 35105 | VVQM043R07279Y |  | C | 13-03 | 50 | 548.2527 | 742.8217 | 2625.98 | 17.77839 | 99.97261 | 7200.01 | 2399.926 | 0:51 | 1199.96875 | 2:55 | 2899.625 | 7199.817 |  | 2026-04-07 01:28:01
6# | A2 | 2026-04-07 01:16:54 | 35105 | VVQM043R07279Y |  | C | 13-02 | 51 | 549.181 | 743.4338 | 2617.6875 | 18.54997 | 99.87102 | 7200.066 | 2399.902 | 0:51 | 1199.955 | 2:55 | 2899.640625 | 7199.874 |  | 2026-04-07 01:28:01
6# | A2 | 2026-04-07 01:16:54 | 35105 | VVQM043R07279Y |  | C | 13-01 | 52 | 547.7151 | 743.1044 | 2622.042 | 18.48644 | 99.81327 | 7199.989 | 2399.942 | 0:51 | 1199.903 | 2:55 | 2899.481 | 7199.989 |  | 2026-04-07 01:28:01
6# | A2 | 2026-04-07 01:16:54 | 35105 | VVQM043R07279Y |  | C | 14-04 | 53 | 546.1702 | 740.3931 | 2636.564 | 19.34791 | 99.80958 | 7199.845 | 2399.843 | 0:51 | 1199.867 | 2:55 | 2899.646 | 7199.651 |  | 2026-04-07 01:28:01
6# | A2 | 2026-04-07 01:16:54 | 35105 | VVQM043R07279Y |  | C | 14-03 | 54 | 548.3214 | 743.5077 | 2626.135 | 21.27162 | 99.97459 | 7199.967 | 2399.925 | 0:51 | 1199.881 | 2:55 | 2899.544 | 7199.773 |  | 2026-04-07 01:28:01
6# | A2 | 2026-04-07 01:16:54 | 35105 | VVQM043R07279Y |  | C | 14-02 | 55 | 546.8629 | 740.6175 | 2629.996 | 11.02167 | 99.89823 | 7199.985 | 2399.948 | 0:51 | 1199.982 | 2:54 | 2899.677 | 7199.791 |  | 2026-04-07 01:28:01
6# | A2 | 2026-04-07 01:16:54 | 35105 | VVQM043R07279Y |  | C | 14-01 | 56 | 547.803 | 742.1844 | 2635.139 | 21.8481 | 99.98808 | 7199.987 | 2399.986 | 0:51 | 1199.885 | 2:55 | 2899.514 | 7199.987 |  | 2026-04-07 01:28:01
6# | A2 | 2026-04-07 01:16:54 | 35105 | VVQM043R07279Y |  | C | 15-04 | 57 | 549.3617 | 743.891 | 2623.024 | 14.51729 | 99.91814 | 7199.733 | 2399.919 | 0:51 | 1199.826 | 2:55 | 2899.568 | 7199.733 |  | 2026-04-07 01:28:01
6# | A2 | 2026-04-07 01:16:54 | 35105 | VVQM043R07279Y |  | C | 15-03 | 58 | 547.9503 | 741.9944 | 2640.612 | 16.65473 | 99.81538 | 7200.056 | 2399.921 | 0:51 | 1199.871 | 2:55 | 2899.473 | 7199.862 |  | 2026-04-07 01:28:01
6# | A2 | 2026-04-07 01:16:54 | 35105 | VVQM043R07279Y |  | C | 15-02 | 59 | 547.9385 | 742.9783 | 2644.169 | 16.26654 | 99.87109375 | 7199.954 | 2399.897 | 0:51 | 1199.999 | 2:55 | 2899.598 | 7199.759 |  | 2026-04-07 01:28:01
6# | A2 | 2026-04-07 01:16:54 | 35105 | VVQM043R07279Y |  | C | 15-01 | 60 | 547.7913 | 743.6473 | 2639.228 | 18.81056 | 99.87605 | 7200.175 | 2399.946 | 0:51 | 1199.918 | 2:55 | 2899.55 | 7200.175 |  | 2026-04-07 01:28:01
6# | A2 | 2026-04-07 01:16:54 | 35105 | VVQM043R07279Y |  | C | 16-04 | 61 | 547.1855 | 741.6725 | 2647.125 | 19.86316 | 99.43714 | 7199.838 | 2399.975 | 0:51 | 1199.925 | 2:55 | 2899.482 | 7199.644 |  | 2026-04-07 01:28:01
6# | A2 | 2026-04-07 01:16:54 | 35105 | VVQM043R07279Y |  | C | 16-03 | 62 | 550.3671 | 746.0132 | 2637.027 | 20.70666 | 99.89014 | 7200.041 | 2399.838 | 0:51 | 1199.759 | 2:56 | 2899.508 | 7199.846 |  | 2026-04-07 01:28:01
6# | A2 | 2026-04-07 01:16:54 | 35105 | VVQM043R07279Y |  | C | 16-02 | 63 | 545.7418 | 738.1848 | 2640.044 | 12.9636 | 99.89803 | 7200.131 | 2399.902 | 0:51 | 1199.937 | 2:54 | 2899.64 | 7199.742 |  | 2026-04-07 01:28:01
6# | A2 | 2026-04-07 01:16:54 | 35105 | VVQM043R07279Y |  | C | 16-01 | 64 | 552.1742 | 748.1837 | 2637.696 | 21.9055 | 99.79568 | 7200.107 | 2399.904 | 0:52 | 1199.889 | 2:56 | 2899.618 | 7200.107 |  | 2026-04-07 01:28:01

## Parameter
Serial Number | Slot | [35105] Parameter
1 | R
2 | S | 【810< Capacitance <=840】【2500< BeginVoltageSD <=2900】【-1< ChargeEndCurrent <=45】
3 | A | 【780< Capacitance <=810】【2500< BeginVoltageSD <=2900】【-1< ChargeEndCurrent <=45】
4 | B | 【750< Capacitance <=780】【2500< BeginVoltageSD <=2900】【-1< ChargeEndCurrent <=45】
5 | C | 【720< Capacitance <=750】【2500< BeginVoltageSD <=2900】【-1< ChargeEndCurrent <=45】
6 | D | 【700< Capacitance <=720】【2500< BeginVoltageSD <=2900】【-1< ChargeEndCurrent <=45】
7 | SD NG | 【BeginVoltageSD<=2500¦¦ BeginVoltageSD>2900】
8 | NG