## Data
Equipment Number​ | SorterNum | StartTime | WorkflowCode | LotNo | Barcode | Slot | Position | Channel | Capacity(mAh) | Capacitance(F) | BeginVoltageSD(mV) | Charge EndCurrent(mA) | EndVoltage(mV) | EndCurrent(mA) | DischargeVoltage1(mV) | DischargeVoltage1_Time (mm：ss) | DischargeVoltage2(mV) | DischargeVoltage2_Time (mm：ss) | DischargeBeginVoltage(mV) | DischargeBeginCurrent(mA) | NGInfo | EndTime
6# | A1 | 2026-04-07 01:26:37 | 35105 | VVQM043R07279Y |  | SD NG | 01-04 | 1 | 499.4185 | 661.5918 | 1329.54 | 275.08 | 99.96117 | 7200.139 | 2399.921 | 0:48 | 1199.993 | 2:38 | 2900.042 | 7200.139 |  | 2026-04-07 01:39:41
6# | A1 | 2026-04-07 01:26:37 | 35105 | VVQM043R07279Y |  | NG | 01-03 | 2 | 387.5679 | 525.9611 | 2829.748 | 8.206449 | 99.72438 | 7200.037 | 2399.934 | 0:36 | 1199.875 | 2:03 | 2899.471 | 7199.648 |  | 2026-04-07 01:39:41
6# | A1 | 2026-04-07 01:26:37 | 35105 | VVQM043R07279Y |  | C | 01-02 | 3 | 551.0654 | 747.2855 | 2607.37 | 13.838 | 99.96472 | 7200.045 | 2399.934 | 0:51 | 1199.922 | 2:56 | 2897.442 | 7199.851 |  | 2026-04-07 01:39:41
6# | A1 | 2026-04-07 01:26:37 | 35105 | VVQM043R07279Y |  | C | 01-01 | 4 | 547.4522 | 743.1259 | 2626.266 | 19.23137 | 99.79686 | 7199.819 | 2399.986 | 0:51 | 1199.961 | 2:55 | 2897.695 | 7199.625 |  | 2026-04-07 01:39:41
6# | A1 | 2026-04-07 01:26:37 | 35105 | VVQM043R07279Y |  | C | 02-04 | 5 | 545.8885 | 740.7791 | 2535.708 | 21.98521 | 99.94318 | 7200.009 | 2399.933 | 0:51 | 1199.846 | 2:54 | 2895.968 | 7199.233 |  | 2026-04-07 01:39:41
6# | A1 | 2026-04-07 01:26:37 | 35105 | VVQM043R07279Y |  | C | 02-03 | 6 | 546.8195 | 742.5965 | 2631.577 | 21.33405 | 99.89544 | 7200.1 | 2399.908 | 0:51 | 1199.795 | 2:55 | 2897.254 | 7199.518 |  | 2026-04-07 01:39:41
6# | A1 | 2026-04-07 01:26:37 | 35105 | VVQM043R07279Y |  | B | 02-02 | 7 | 572.6308 | 779.5574 | 2607.911 | 23.99072 | 99.85609 | 7199.784 | 2399.907 | 0:53 | 1199.899 | 3:03 | 2896.971 | 7199.59 |  | 2026-04-07 01:39:41
6# | A1 | 2026-04-07 01:26:37 | 35105 | VVQM043R07279Y |  | B | 02-01 | 8 | 571.8766 | 777.4865 | 2606.896 | 14.25769 | 99.96235 | 7200.134 | 2399.986 | 0:52 | 1199.974 | 3:02 | 2897.122 | 7199.939 |  | 2026-04-07 01:39:41
6# | A1 | 2026-04-07 01:26:37 | 35105 | VVQM043R07279Y |  | C | 03-04 | 9 | 547.142 | 740.8998 | 2599.096 | 21.04886 | 99.87304 | 7200.079 | 2399.851 | 0:51 | 1199.812 | 2:54 | 2897.167 | 7200.079 |  | 2026-04-07 01:39:41
6# | A1 | 2026-04-07 01:26:37 | 35105 | VVQM043R07279Y |  | C | 03-03 | 10 | 548.046875 | 742.2657 | 2600.806 | 19.96433 | 99.99126 | 7200.092 | 2399.916 | 0:51 | 1199.891 | 2:55 | 2897.251 | 7198.928 |  | 2026-04-07 01:39:41
6# | A1 | 2026-04-07 01:26:37 | 35105 | VVQM043R07279Y |  | B | 03-02 | 11 | 553.2748 | 751.2575 | 2594.328125 | 13.46861 | 99.84563 | 7200.116 | 2399.902 | 0:52 | 1199.965 | 2:57 | 2897.183 | 7199.921875 |  | 2026-04-07 01:39:41
6# | A1 | 2026-04-07 01:26:37 | 35105 | VVQM043R07279Y |  | B | 03-01 | 12 | 569.7388 | 775.0917 | 2611.141 | 19.06621 | 99.66209 | 7199.809 | 2399.814 | 0:52 | 1199.883 | 3:02 | 2897.092 | 7200.003 |  | 2026-04-07 01:39:41
6# | A1 | 2026-04-07 01:26:37 | 35105 | VVQM043R07279Y |  | C | 04-04 | 13 | 548.2814 | 742.2485 | 2594.831 | 20.47339 | 99.97836 | 7199.731 | 2399.813 | 0:51 | 1199.839 | 2:55 | 2897.083 | 7199.537 |  | 2026-04-07 01:39:41
6# | A1 | 2026-04-07 01:26:37 | 35105 | VVQM043R07279Y |  | C | 04-03 | 14 | 547.6614 | 742.7299 | 2630.757 | 19.13993 | 99.84984 | 7199.915 | 2399.998 | 0:51 | 1199.967 | 2:55 | 2897.549 | 7199.526 |  | 2026-04-07 01:39:41
6# | A1 | 2026-04-07 01:26:37 | 35105 | VVQM043R07279Y |  | C | 04-02 | 15 | 551.1025 | 746.7892 | 2604.308 | 21.22758 | 99.8062 | 7200.138 | 2399.92 | 0:51 | 1199.828 | 2:56 | 2897.4 | 7199.944 |  | 2026-04-07 01:39:41
6# | A1 | 2026-04-07 01:26:37 | 35105 | VVQM043R07279Y |  | C | 04-01 | 16 | 545.8897 | 741.5823 | 2627.018 | 18.22169 | 99.71397 | 7200.076 | 2399.890625 | 0:51 | 1199.849 | 2:55 | 2897.72 | 7200.076 |  | 2026-04-07 01:39:41
6# | A1 | 2026-04-07 01:26:37 | 35105 | VVQM043R07279Y |  | C | 05-04 | 17 | 549.2847 | 744.6998 | 2594.905 | 18.35124 | 99.90968 | 7199.831 | 2399.998 | 0:51 | 1199.952 | 2:55 | 2897.042 | 7200.024 |  | 2026-04-07 01:39:41
6# | A1 | 2026-04-07 01:26:37 | 35105 | VVQM043R07279Y |  | C | 05-03 | 18 | 553.6054 | 749.7651 | 2612.75 | 15.70432 | 99.97215 | 7199.965 | 2399.986 | 0:52 | 1199.923 | 2:57 | 2897.249 | 7199.577 |  | 2026-04-07 01:39:41
6# | A1 | 2026-04-07 01:26:37 | 35105 | VVQM043R07279Y |  | C | 05-02 | 19 | 550.0236 | 746.0678 | 2612.576 | 15.34093 | 99.97517 | 7199.818 | 2399.959 | 0:51 | 1199.843 | 2:55 | 2897.271 | 7199.428 |  | 2026-04-07 01:39:41
6# | A1 | 2026-04-07 01:26:37 | 35105 | VVQM043R07279Y |  | B | 05-01 | 20 | 571.1805 | 776.0256 | 2616.623 | 19.56893 | 99.86147 | 7199.835 | 2399.554 | 0:53 | 1199.987 | 3:02 | 2897.078 | 7200.029 |  | 2026-04-07 01:39:41
6# | A1 | 2026-04-07 01:26:37 | 35105 | VVQM043R07279Y |  | C | 06-04 | 21 | 546.1662 | 739.1531 | 2584.049 | 17.28481 | 99.96567 | 7200.189 | 2399.96 | 0:51 | 1199.931 | 2:54 | 2896.883 | 7200.189 |  | 2026-04-07 01:39:41
6# | A1 | 2026-04-07 01:26:37 | 35105 | VVQM043R07279Y |  | C | 06-03 | 22 | 549.2512 | 744.3832 | 2616.646 | 17.34392 | 99.27253 | 7199.965 | 2399.884 | 0:51 | 1199.986 | 2:55 | 2897.299 | 7199.577 |  | 2026-04-07 01:39:41
6# | A1 | 2026-04-07 01:26:37 | 35105 | VVQM043R07279Y |  | C | 06-02 | 23 | 548.9352 | 744.5576 | 2614.713 | 9.213505 | 99.95214 | 7200.095 | 2399.969 | 0:51 | 1199.914 | 2:55 | 2897.354 | 7199.707 |  | 2026-04-07 01:39:41
6# | A1 | 2026-04-07 01:26:37 | 35105 | VVQM043R07279Y |  | C | 06-01 | 24 | 552.1559 | 748.5465 | 2619.987 | 16.84063 | 99.95807 | 7200.156 | 2399.985 | 0:52 | 1199.966 | 2:56 | 2897.593 | 7200.35 |  | 2026-04-07 01:39:41
6# | A1 | 2026-04-07 01:26:37 | 35105 | VVQM043R07279Y |  | C | 07-04 | 25 | 546.7422 | 742.0068 | 2592.719 | 19.7208 | 99.84983 | 7200.03 | 2399.938 | 0:51 | 1199.786 | 2:55 | 2897.194 | 7200.03 |  | 2026-04-07 01:39:41
6# | A1 | 2026-04-07 01:26:37 | 35105 | VVQM043R07279Y |  | C | 07-03 | 26 | 546.7835 | 740.5363 | 2597.275 | 15.95782 | 99.6924 | 7199.941 | 2399.857 | 0:51 | 1199.942 | 2:54 | 2897.228 | 7199.941 |  | 2026-04-07 01:39:41
6# | A1 | 2026-04-07 01:26:37 | 35105 | VVQM043R07279Y |  | C | 07-02 | 27 | 547.6714 | 742.2716 | 2617.714 | 19.30206 | 99.99843 | 7199.783 | 2399.896 | 0:51 | 1199.825 | 2:55 | 2897.401 | 7199.395 |  | 2026-04-07 01:39:41
6# | A1 | 2026-04-07 01:26:37 | 35105 | VVQM043R07279Y |  | C | 07-01 | 28 | 551.8134 | 748.1659 | 2627.766 | 15.99143 | 99.85414 | 7200.123 | 2399.918 | 0:51 | 1199.968 | 2:56 | 2897.718 | 7200.318 |  | 2026-04-07 01:39:41
6# | A1 | 2026-04-07 01:26:37 | 35105 | VVQM043R07279Y |  | C | 08-04 | 29 | 546.8751 | 742.1664 | 2597.711 | 23.59749 | 99.9902 | 7200.146 | 2399.798 | 0:51 | 1199.884 | 2:55 | 2897.025 | 7200.146 |  | 2026-04-07 01:39:41
6# | A1 | 2026-04-07 01:26:37 | 35105 | VVQM043R07279Y |  | C | 08-03 | 30 | 545.5981 | 739.5947 | 2606.063 | 16.30617 | 99.89757 | 7199.817 | 2399.899 | 0:51 | 1199.898 | 2:54 | 2897.243 | 7199.624 |  | 2026-04-07 01:39:41
6# | A1 | 2026-04-07 01:26:37 | 35105 | VVQM043R07279Y |  | C | 08-02 | 31 | 547.4657 | 743.3466 | 2614.889 | 21.52104 | 99.89211 | 7199.944 | 2399.825 | 0:51 | 1199.971 | 2:55 | 2897.426 | 7199.75 |  | 2026-04-07 01:39:41
6# | A1 | 2026-04-07 01:26:37 | 35105 | VVQM043R07279Y |  | B | 08-01 | 32 | 570.8447 | 775.773 | 2606.297 | 17.26525 | 99.83675 | 7200.161 | 2399.932 | 0:53 | 1199.993 | 3:02 | 2896.824 | 7200.161 |  | 2026-04-07 01:39:41
6# | A1 | 2026-04-07 01:26:37 | 35105 | VVQM043R07279Y |  | C | 09-04 | 33 | 545.9253 | 739.8318 | 2600.423 | 22.64668 | 99.82833 | 7200.124 | 2399.955 | 0:51 | 1199.801 | 2:54 | 2897.354 | 7200.124 |  | 2026-04-07 01:39:41
6# | A1 | 2026-04-07 01:26:37 | 35105 | VVQM043R07279Y |  | C | 09-03 | 34 | 546.8409 | 739.3689 | 2607.517 | 10.87112 | 99.95789 | 7200.013 | 2399.953 | 0:51 | 1199.923 | 2:54 | 2897.194 | 7199.627 |  | 2026-04-07 01:39:41
6# | A1 | 2026-04-07 01:26:37 | 35105 | VVQM043R07279Y |  | B | 09-02 | 35 | 570.0732 | 775.7676 | 2605.892 | 26.92913 | 99.84447 | 7199.939 | 2399.959 | 0:52 | 1199.640625 | 3:02 | 2896.94 | 7199.746 |  | 2026-04-07 01:39:41
6# | A1 | 2026-04-07 01:26:37 | 35105 | VVQM043R07279Y |  | C | 09-01 | 36 | 550.5775 | 746.2083 | 2627.121 | 24.08125 | 99.83096 | 7200.072 | 2399.908 | 0:51 | 1199.868 | 2:56 | 2897.481 | 7199.878 |  | 2026-04-07 01:39:41
6# | A1 | 2026-04-07 01:26:37 | 35105 | VVQM043R07279Y |  | C | 10-04 | 37 | 549.3275 | 745.7046 | 2603.589 | 20.18591 | 99.96713 | 7199.862 | 2399.845 | 0:51 | 1199.821 | 2:55 | 2897.294 | 7199.862 |  | 2026-04-07 01:39:41
6# | A1 | 2026-04-07 01:26:37 | 35105 | VVQM043R07279Y |  | C | 10-03 | 38 | 547.9526 | 742.6868 | 2611.254 | 20.64475 | 99.95283 | 7200.034 | 2399.896 | 0:51 | 1199.93 | 2:55 | 2897.391 | 7199.647 |  | 2026-04-07 01:39:41
6# | A1 | 2026-04-07 01:26:37 | 35105 | VVQM043R07279Y |  | C | 10-02 | 39 | 547.9283 | 742.1949 | 2607.503 | 10.05875 | 99.99164 | 7200.189 | 2399.934 | 0:51 | 1199.798 | 2:55 | 2897.334 | 7199.995 |  | 2026-04-07 01:39:41
6# | A1 | 2026-04-07 01:26:37 | 35105 | VVQM043R07279Y |  | C | 10-01 | 40 | 547.4109 | 741.9551 | 2624.634 | 19.69763 | 99.94063 | 7200.092 | 2399.851 | 0:51 | 1199.944 | 2:54 | 2897.456 | 7200.092 |  | 2026-04-07 01:39:41
6# | A1 | 2026-04-07 01:26:37 | 35105 | VVQM043R07279Y |  | C | 11-04 | 41 | 546.8992 | 740.0746 | 2597.768 | 16.522 | 99.93648 | 7199.832 | 2399.939 | 0:51 | 1199.79 | 2:54 | 2897.168 | 7199.639 |  | 2026-04-07 01:39:41
6# | A1 | 2026-04-07 01:26:37 | 35105 | VVQM043R07279Y |  | C | 11-03 | 42 | 547.8219 | 743.8254 | 2631.19 | 12.66173 | 99.93771 | 7200.131 | 2399.994 | 0:51 | 1199.923 | 2:55 | 2897.66 | 7199.549 |  | 2026-04-07 01:39:41
6# | A1 | 2026-04-07 01:26:37 | 35105 | VVQM043R07279Y |  | B | 11-02 | 43 | 572.2966 | 776.7037 | 2586.852 | 16.53377 | 99.8965 | 7200.007 | 2399.935 | 0:53 | 1199.522 | 3:02 | 2897.071 | 7199.813 |  | 2026-04-07 01:39:41
6# | A1 | 2026-04-07 01:26:37 | 35105 | VVQM043R07279Y |  | C | 11-01 | 44 | 548.7691 | 743.5532 | 2619.813 | 17.1853 | 99.90665 | 7200.146 | 2399.684 | 0:51 | 1199.597 | 2:55 | 2897.631 | 7200.146 |  | 2026-04-07 01:39:41
6# | A1 | 2026-04-07 01:26:37 | 35105 | VVQM043R07279Y |  | C | 12-04 | 45 | 546.7739 | 741.423 | 2611.958 | 17.68227 | 99.93594 | 7200.104 | 2399.682 | 0:51 | 1199.796 | 2:54 | 2897.261 | 7200.104 |  | 2026-04-07 01:39:41
6# | A1 | 2026-04-07 01:26:37 | 35105 | VVQM043R07279Y |  | C | 12-03 | 46 | 546.6286 | 740.5823 | 2628.235 | 18.79808 | 99.98298 | 7199.904 | 2399.892 | 0:51 | 1199.814 | 2:54 | 2897.505 | 7199.516 |  | 2026-04-07 01:39:41
6# | A1 | 2026-04-07 01:26:37 | 35105 | VVQM043R07279Y |  | B | 12-02 | 47 | 570.8116 | 776.2343 | 2597.69 | 20.71469 | 99.79184 | 7200.122 | 2399.895 | 0:53 | 1199.943 | 3:02 | 2897.094 | 7199.928 |  | 2026-04-07 01:39:41
6# | A1 | 2026-04-07 01:26:37 | 35105 | VVQM043R07279Y |  | C | 12-01 | 48 | 549.483 | 746.037 | 2612.789 | 11.01296 | 99.82153 | 7199.962 | 2399.797 | 0:51 | 1199.962 | 2:56 | 2897.522 | 7199.573 |  | 2026-04-07 01:39:41
6# | A1 | 2026-04-07 01:26:37 | 35105 | VVQM043R07279Y |  | C | 13-04 | 49 | 549.3415 | 744.8246 | 2623.993 | 14.40681 | 99.91706 | 7199.956 | 2399.902 | 0:51 | 1199.97 | 2:55 | 2897.386 | 7199.956 |  | 2026-04-07 01:39:41
6# | A1 | 2026-04-07 01:26:37 | 35105 | VVQM043R07279Y |  | C | 13-03 | 50 | 547.0411 | 741.6279 | 2637.8 | 18.00948 | 99.81725 | 7200.114 | 2399.898 | 0:51 | 1199.971 | 2:55 | 2897.591 | 7199.726 |  | 2026-04-07 01:39:41
6# | A1 | 2026-04-07 01:26:37 | 35105 | VVQM043R07279Y |  | C | 13-02 | 51 | 546.7053 | 740.6551 | 2608.876 | 14.75807 | 99.99584 | 7200.131 | 2399.892 | 0:51 | 1199.877 | 2:54 | 2897.373 | 7199.937 |  | 2026-04-07 01:39:41
6# | A1 | 2026-04-07 01:26:37 | 35105 | VVQM043R07279Y |  | C | 13-01 | 52 | 546.368 | 740.4628 | 2624.235 | 11.77138 | 99.87128 | 7200.009 | 2399.956 | 0:51 | 1199.903 | 2:54 | 2897.622 | 7200.204 |  | 2026-04-07 01:39:41
6# | A1 | 2026-04-07 01:26:37 | 35105 | VVQM043R07279Y |  | C | 14-04 | 53 | 547.1586 | 742.6532 | 2629.021 | 14.83786 | 99.94176 | 7200.192 | 2399.964 | 0:51 | 1199.966 | 2:55 | 2897.493 | 7200.192 |  | 2026-04-07 01:39:41
6# | A1 | 2026-04-07 01:26:37 | 35105 | VVQM043R07279Y |  | C | 14-03 | 54 | 550.1255 | 745.9534 | 2638.013 | 14.35795 | 99.52097 | 7200.073 | 2399.979 | 0:51 | 1199.934 | 2:56 | 2897.502 | 7199.296 |  | 2026-04-07 01:39:41
6# | A1 | 2026-04-07 01:26:37 | 35105 | VVQM043R07279Y |  | C | 14-02 | 55 | 548.9363 | 744.4221 | 2618.546 | 17.46871 | 99.81767 | 7199.848 | 2399.956 | 0:51 | 1199.889 | 2:55 | 2897.496 | 7199.458 |  | 2026-04-07 01:39:41
6# | A1 | 2026-04-07 01:26:37 | 35105 | VVQM043R07279Y |  | B | 14-01 | 56 | 568.7313 | 771.8231 | 2614.23 | 23.64039 | 99.84536 | 7199.890625 | 2399.959 | 0:53 | 1199.895 | 3:01 | 2897.267 | 7200.086 |  | 2026-04-07 01:39:41
6# | A1 | 2026-04-07 01:26:37 | 35105 | VVQM043R07279Y |  | C | 15-04 | 57 | 548.295 | 743.5399 | 2650.103 | 13.62383 | 99.99117 | 7199.884 | 2399.991 | 0:51 | 1199.82 | 2:55 | 2897.556 | 7199.884 |  | 2026-04-07 01:39:41
6# | A1 | 2026-04-07 01:26:37 | 35105 | VVQM043R07279Y |  | C | 15-03 | 58 | 546.8761 | 741.6664 | 2645.123 | 17.04495 | 99.90585 | 7200.002 | 2399.826 | 0:51 | 1199.914 | 2:55 | 2897.54 | 7199.225 |  | 2026-04-07 01:39:41
6# | A1 | 2026-04-07 01:26:37 | 35105 | VVQM043R07279Y |  | B | 15-02 | 59 | 572.3588 | 778.5933 | 2597.875 | 21.41282 | 99.97345 | 7199.911 | 2399.82 | 0:53 | 1199.905 | 3:03 | 2897.19 | 7199.522 |  | 2026-04-07 01:39:41
6# | A1 | 2026-04-07 01:26:37 | 35105 | VVQM043R07279Y |  | B | 15-01 | 60 | 573.3172 | 778.9292 | 2606.879 | 14.22021 | 99.97044 | 7199.84 | 2399.954 | 0:53 | 1199.958 | 3:03 | 2897.234 | 7200.034 |  | 2026-04-07 01:39:41
6# | A1 | 2026-04-07 01:26:37 | 35105 | VVQM043R07279Y |  | C | 16-04 | 61 | 550.203125 | 746.1338 | 2642.26 | 12.01532 | 99.96256 | 7199.911 | 2399.873 | 0:51 | 1199.952 | 2:55 | 2897.51 | 7199.911 |  | 2026-04-07 01:39:41
6# | A1 | 2026-04-07 01:26:37 | 35105 | VVQM043R07279Y |  | B | 16-03 | 62 | 552.2109 | 752.106 | 2665.849 | 14.09636 | 99.80088 | 7199.882 | 2399.879 | 0:52 | 1199.612 | 2:57 | 2897.802 | 7199.494 |  | 2026-04-07 01:39:41
6# | A1 | 2026-04-07 01:26:37 | 35105 | VVQM043R07279Y |  | B | 16-02 | 63 | 571.1514 | 776.7974 | 2602.75 | 11.62001 | 99.91759 | 7199.917 | 2399.806 | 0:53 | 1199.897 | 3:02 | 2897.014 | 7199.722 |  | 2026-04-07 01:39:41
6# | A1 | 2026-04-07 01:26:37 | 35105 | VVQM043R07279Y |  | C | 16-01 | 64 | 547.493 | 741.4267 | 2614.723 | 15.99601 | 99.97273 | 7199.96 | 2399.908 | 0:51 | 1199.877 | 2:54 | 2897.352 | 7200.154 |  | 2026-04-07 01:39:41

## Parameter
Serial Number | Slot | [35105] Parameter
1 | R
2 | S | 【810< Capacitance <=840】【2500< BeginVoltageSD <=2900】【-1< ChargeEndCurrent <=45】
3 | A | 【780< Capacitance <=810】【2500< BeginVoltageSD <=2900】【-1< ChargeEndCurrent <=45】
4 | B | 【750< Capacitance <=780】【2500< BeginVoltageSD <=2900】【-1< ChargeEndCurrent <=45】
5 | C | 【720< Capacitance <=750】【2500< BeginVoltageSD <=2900】【-1< ChargeEndCurrent <=45】
6 | D | 【700< Capacitance <=720】【2500< BeginVoltageSD <=2900】【-1< ChargeEndCurrent <=45】
7 | SD NG | 【BeginVoltageSD<=2500¦¦ BeginVoltageSD>2900】
8 | NG