## Data
Equipment Number​ | SorterNum | StartTime | WorkflowCode | LotNo | Barcode | Slot | Position | Channel | Capacity(mAh) | Capacitance(F) | BeginVoltageSD(mV) | Charge EndCurrent(mA) | EndVoltage(mV) | EndCurrent(mA) | DischargeVoltage1(mV) | DischargeVoltage1_Time (mm：ss) | DischargeVoltage2(mV) | DischargeVoltage2_Time (mm：ss) | DischargeBeginVoltage(mV) | DischargeBeginCurrent(mA) | NGInfo | EndTime
6# | A2 | 2026-04-07 01:38:28 | 35105 | VVQM043R07279Y |  | B | 01-04 | 1 | 554.1142 | 751.5467 | 2602.296 | 19.49908 | 99.83958 | 7199.926 | 2399.914 | 0:52 | 1199.972 | 2:57 | 2899.704 | 7199.926 |  | 2026-04-07 01:49:37
6# | A2 | 2026-04-07 01:38:28 | 35105 | VVQM043R07279Y |  | B | 01-03 | 2 | 567.9252 | 773.064 | 2625.203 | 19.68484 | 99.85863 | 7199.967 | 2399.965 | 0:53 | 1199.794 | 3:01 | 2899.656 | 7199.383 |  | 2026-04-07 01:49:37
6# | A2 | 2026-04-07 01:38:28 | 35105 | VVQM043R07279Y |  | C | 01-02 | 3 | 551.1262 | 746.1132 | 2590.501 | 25.16975 | 99.92757 | 7200.265 | 2399.802 | 0:52 | 1199.904 | 2:56 | 2899.724 | 7199.684 |  | 2026-04-07 01:49:37
6# | A2 | 2026-04-07 01:38:28 | 35105 | VVQM043R07279Y |  | B | 01-01 | 4 | 554.1341 | 751.8505 | 2588.037 | 19.96828 | 99.90617 | 7200.079 | 2399.905 | 0:52 | 1199.79 | 2:57 | 2899.89 | 7200.079 |  | 2026-04-07 01:49:37
6# | A2 | 2026-04-07 01:38:28 | 35105 | VVQM043R07279Y |  | C | 02-04 | 5 | 547.0574 | 741.0931 | 2624.589 | 15.1509 | 99.79362 | 7199.889 | 2399.766 | 0:51 | 1199.79 | 2:55 | 2899.667 | 7199.694 |  | 2026-04-07 01:49:37
6# | A2 | 2026-04-07 01:38:28 | 35105 | VVQM043R07279Y |  | B | 02-03 | 6 | 554.7653 | 752.9345 | 2586.739 | 16.72371 | 99.92264 | 7200.094 | 2399.948 | 0:52 | 1199.838 | 2:58 | 2899.756 | 7200.094 |  | 2026-04-07 01:49:37
6# | A2 | 2026-04-07 01:38:28 | 35105 | VVQM043R07279Y |  | B | 02-02 | 7 | 558.7104 | 756.6385 | 2593.077 | 15.03342 | 99.92088 | 7200.187 | 2399.906 | 0:52 | 1199.974 | 2:59 | 2899.727 | 7199.992 |  | 2026-04-07 01:49:37
6# | A2 | 2026-04-07 01:38:28 | 35105 | VVQM043R07279Y |  | B | 02-01 | 8 | 572.4868 | 775.7775 | 2581.672 | 22.03386 | 99.99596 | 7199.937 | 2399.946 | 0:53 | 1199.81 | 3:02 | 2899.745 | 7199.937 |  | 2026-04-07 01:49:37
6# | A2 | 2026-04-07 01:38:28 | 35105 | VVQM043R07279Y |  | B | 03-04 | 9 | 573.2986 | 779.2593 | 2604.052 | 22.40695 | 99.98937 | 7200.159 | 2399.995 | 0:53 | 1199.881 | 3:03 | 2899.617 | 7200.159 |  | 2026-04-07 01:49:37
6# | A2 | 2026-04-07 01:38:28 | 35105 | VVQM043R07279Y |  | B | 03-03 | 10 | 572.826 | 777.7256 | 2607.383 | 17.02854 | 99.96613 | 7200.102 | 2399.902 | 0:53 | 1199.977 | 3:03 | 2899.685 | 7199.713 |  | 2026-04-07 01:49:37
6# | A2 | 2026-04-07 01:38:28 | 35105 | VVQM043R07279Y |  | B | 03-02 | 11 | 557.1825 | 754.8879 | 2591.2 | 20.72849 | 99.96072 | 7200.11 | 2399.902 | 0:52 | 1199.928 | 2:58 | 2899.722 | 7199.916 |  | 2026-04-07 01:49:37
6# | A2 | 2026-04-07 01:38:28 | 35105 | VVQM043R07279Y |  | C | 03-01 | 12 | 545.8077 | 737.4326 | 2587.567 | 19.67531 | 99.92788 | 7199.864 | 2399.897 | 0:51 | 1199.807 | 2:54 | 2899.678 | 7199.67 |  | 2026-04-07 01:49:37
6# | A2 | 2026-04-07 01:38:28 | 35105 | VVQM043R07279Y |  | C | 04-04 | 13 | 548.0353 | 741.8481 | 2625.091 | 17.51887 | 99.79568 | 7199.94 | 2399.992 | 0:51 | 1199.996 | 2:55 | 2899.716 | 7199.94 |  | 2026-04-07 01:49:37
6# | A2 | 2026-04-07 01:38:28 | 35105 | VVQM043R07279Y |  | A | 04-03 | 14 | 574.1055 | 780.752 | 2605.906 | 24.6796 | 99.9763 | 7200.145 | 2399.425 | 0:53 | 1199.967 | 3:03 | 2899.633 | 7199.562 |  | 2026-04-07 01:49:37
6# | A2 | 2026-04-07 01:38:28 | 35105 | VVQM043R07279Y |  | C | 04-02 | 15 | 547.1714 | 740.535 | 2599.437 | 19.3636 | 99.95653 | 7200.071 | 2399.934 | 0:51 | 1199.936 | 2:55 | 2899.596 | 7199.682 |  | 2026-04-07 01:49:37
6# | A2 | 2026-04-07 01:38:28 | 35105 | VVQM043R07279Y |  | C | 04-01 | 16 | 549.7272 | 743.2726 | 2588.484 | 18.45207 | 99.94659 | 7200.357 | 2399.968 | 0:51 | 1199.906 | 2:55 | 2899.737 | 7200.357 |  | 2026-04-07 01:49:37
6# | A2 | 2026-04-07 01:38:28 | 35105 | VVQM043R07279Y |  | A | 05-04 | 17 | 575.6263 | 780.8951 | 2599.153 | 19.25259 | 99.89198 | 7199.905 | 2399.964 | 0:53 | 1199.945 | 3:03 | 2899.583 | 7199.518 |  | 2026-04-07 01:49:37
6# | A2 | 2026-04-07 01:38:28 | 35105 | VVQM043R07279Y |  | C | 05-03 | 18 | 547.9133 | 742.0305 | 2623.756 | 21.64593 | 99.83765 | 7199.887 | 2399.929 | 0:51 | 1199.955 | 2:55 | 2899.635 | 7198.918 |  | 2026-04-07 01:49:37
6# | A2 | 2026-04-07 01:38:28 | 35105 | VVQM043R07279Y |  | B | 05-02 | 19 | 573.7181 | 776.9985 | 2565.424 | 15.9508 | 99.86338 | 7199.827 | 2399.99 | 0:53 | 1199.85 | 3:03 | 2899.907 | 7199.439 |  | 2026-04-07 01:49:37
6# | A2 | 2026-04-07 01:38:28 | 35105 | VVQM043R07279Y |  | C | 05-01 | 20 | 547.8682 | 742.6806 | 2616.942 | 8.15432 | 99.99313 | 7199.977 | 2399.931 | 0:51 | 1199.936 | 2:55 | 2899.663 | 7199.977 |  | 2026-04-07 01:49:37
6# | A2 | 2026-04-07 01:38:28 | 35105 | VVQM043R07279Y |  | C | 06-04 | 21 | 550.6044 | 745.0812 | 2610.863 | 17.66794 | 99.86864 | 7199.979 | 2399.914 | 0:51 | 1199.996 | 2:56 | 2899.498 | 7199.979 |  | 2026-04-07 01:49:37
6# | A2 | 2026-04-07 01:38:28 | 35105 | VVQM043R07279Y |  | C | 06-03 | 22 | 552.6399 | 749.8467 | 2626.402 | 8.943632 | 99.86955 | 7200.13 | 2399.963 | 0:52 | 1199.974 | 2:57 | 2899.701 | 7199.936 |  | 2026-04-07 01:49:37
6# | A2 | 2026-04-07 01:38:28 | 35105 | VVQM043R07279Y |  | C | 06-02 | 23 | 548.8311 | 742.9216 | 2610.277 | 14.56909 | 99.81425 | 7199.989 | 2399.956 | 0:51 | 1199.961 | 2:55 | 2899.627 | 7199.795 |  | 2026-04-07 01:49:37
6# | A2 | 2026-04-07 01:38:28 | 35105 | VVQM043R07279Y |  | C | 06-01 | 24 | 550.3327 | 745.5394 | 2594.733 | 9.652973 | 99.97563 | 7199.983 | 2399.812 | 0:51 | 1199.888 | 2:56 | 2899.65625 | 7199.789 |  | 2026-04-07 01:49:37
6# | A2 | 2026-04-07 01:38:28 | 35105 | VVQM043R07279Y |  | C | 07-04 | 25 | 549.1986 | 742.9562 | 2622.024 | 15.87908 | 99.97241 | 7199.825 | 2399.928 | 0:51 | 1199.822 | 2:55 | 2899.724 | 7199.825 |  | 2026-04-07 01:49:37
6# | A2 | 2026-04-07 01:38:28 | 35105 | VVQM043R07279Y |  | C | 07-03 | 26 | 552.305 | 749.4542 | 2612.015 | 10.08132 | 99.76869 | 7200.117 | 2399.579 | 0:52 | 1199.992 | 2:57 | 2899.691 | 7200.117 |  | 2026-04-07 01:49:37
6# | A2 | 2026-04-07 01:38:28 | 35105 | VVQM043R07279Y |  | B | 07-02 | 27 | 571.1744 | 775.9255 | 2618.477 | 19.71499 | 99.99297 | 7199.879 | 2399.903 | 0:53 | 1199.876 | 3:02 | 2899.667 | 7199.879 |  | 2026-04-07 01:49:37
6# | A2 | 2026-04-07 01:38:28 | 35105 | VVQM043R07279Y |  | C | 07-01 | 28 | 547.985 | 741.6107 | 2620.08 | 10.9343 | 99.80177 | 7200.144 | 2399.932 | 0:51 | 1199.799 | 2:55 | 2899.544 | 7199.95 |  | 2026-04-07 01:49:37
6# | A2 | 2026-04-07 01:38:28 | 35105 | VVQM043R07279Y |  | C | 08-04 | 29 | 545.5352 | 738.3171 | 2610.412 | 14.29954 | 99.7127 | 7200.096 | 2399.849 | 0:51 | 1199.958 | 2:54 | 2899.777 | 7200.096 |  | 2026-04-07 01:49:37
6# | A2 | 2026-04-07 01:38:28 | 35105 | VVQM043R07279Y |  | C | 08-03 | 30 | 548.6132 | 740.5295 | 2571.544 | 11.81341 | 99.85639 | 7199.832 | 2399.818 | 0:51 | 1199.861 | 2:54 | 2899.578125 | 7199.832 |  | 2026-04-07 01:49:37
6# | A2 | 2026-04-07 01:38:28 | 35105 | VVQM043R07279Y |  | C | 08-02 | 31 | 549.5555 | 745.7676 | 2639.287 | 17.30363 | 99.95691 | 7200.099 | 2399.98 | 0:51 | 1199.94 | 2:56 | 2899.731 | 7199.905 |  | 2026-04-07 01:49:37
6# | A2 | 2026-04-07 01:38:28 | 35105 | VVQM043R07279Y |  | C | 08-01 | 32 | 546.9201 | 739.6309 | 2614.437 | 16.87493 | 99.80514 | 7199.95 | 2399.88 | 0:51 | 1199.897 | 2:54 | 2899.767 | 7199.756 |  | 2026-04-07 01:49:37
6# | A2 | 2026-04-07 01:38:28 | 35105 | VVQM043R07279Y |  | C | 09-04 | 33 | 548.2678 | 743.001 | 2624.779 | 17.06363 | 99.8289 | 7200.156 | 2399.84 | 0:51 | 1199.848 | 2:55 | 2899.491 | 7200.156 |  | 2026-04-07 01:49:37
6# | A2 | 2026-04-07 01:38:28 | 35105 | VVQM043R07279Y |  | C | 09-03 | 34 | 550.2648 | 746.6703 | 2593.712 | 19.2297 | 99.92283 | 7199.827 | 2399.943 | 0:51 | 1199.896 | 2:56 | 2899.68 | 7199.049 |  | 2026-04-07 01:49:37
6# | A2 | 2026-04-07 01:38:28 | 35105 | VVQM043R07279Y |  | C | 09-02 | 35 | 552.4921 | 747.7944 | 2621.805 | 17.84289 | 99.54457 | 7200.001 | 2399.793 | 0:52 | 1199.931 | 2:56 | 2899.718 | 7199.808 |  | 2026-04-07 01:49:37
6# | A2 | 2026-04-07 01:38:28 | 35105 | VVQM043R07279Y |  | C | 09-01 | 36 | 548.1505 | 741.9768 | 2628.583 | 14.59927 | 99.88993 | 7200.111 | 2399.862 | 0:51 | 1199.9 | 2:55 | 2899.731 | 7199.917 |  | 2026-04-07 01:49:37
6# | A2 | 2026-04-07 01:38:28 | 35105 | VVQM043R07279Y |  | C | 10-04 | 37 | 551.9874 | 747.5438 | 2631.975 | 0 | 99.90221 | 7200.123 | 2399.864 | 0:52 | 1199.667 | 2:56 | 2899.69 | 7199.929 |  | 2026-04-07 01:49:37
6# | A2 | 2026-04-07 01:38:28 | 35105 | VVQM043R07279Y |  |  | 10-03 | 38 | 0 | -1 | -1.152286 | 0 | -1.152286 | 1.098474 | -1 | -1:00 | -1 | -1:00 | -1.046028 | 1.098474 | EmptyCell | 2026-04-07 01:49:37
6# | A2 | 2026-04-07 01:38:28 | 35105 | VVQM043R07279Y |  |  | 10-02 | 39 | 0 | -1 | -1.017351 | 0 | -0.911119 | 4.054015 | -1 | -1:00 | -1 | -1:00 | -1.017351 | 4.054015 | EmptyCell | 2026-04-07 01:49:37
6# | A2 | 2026-04-07 01:38:28 | 35105 | VVQM043R07279Y |  |  | 10-01 | 40 | 0 | -1 | -0.030875 | 0.53516 | 0.394141 | 2.588828 | -1 | -1:00 | -1 | -1:00 | 0.287887 | 2.588828 | EmptyCell | 2026-04-07 01:49:37
6# | A2 | 2026-04-07 01:38:28 | 35105 | VVQM043R07279Y |  |  | 11-04 | 41 | 0 | -1 | -7.979275 | 0 | -8.298154 | 2.281853 | -1 | -1:00 | -1 | -1:00 | -8.298154 | 2.281853 | EmptyCell | 2026-04-07 01:49:37
6# | A2 | 2026-04-07 01:38:28 | 35105 | VVQM043R07279Y |  |  | 11-03 | 42 | 0 | -1 | 1.567865 | 0.80781 | 1.567865 | 0.218395 | -1 | -1:00 | -1 | -1:00 | 1.567865 | 0.218395 | EmptyCell | 2026-04-07 01:49:37
6# | A2 | 2026-04-07 01:38:28 | 35105 | VVQM043R07279Y |  |  | 11-02 | 43 | 0 | -1 | -0.531085 | 0 | -0.637337 | 0.37452 | -1 | -1:00 | -1 | -1:00 | -0.531085 | 0.37452 | EmptyCell | 2026-04-07 01:49:37
6# | A2 | 2026-04-07 01:38:28 | 35105 | VVQM043R07279Y |  |  | 11-01 | 44 | 0 | -1 | 6.067984 | 0 | 6.599319 | 0.57297 | -1 | -1:00 | -1 | -1:00 | 6.599319 | 0.57297 | EmptyCell | 2026-04-07 01:49:37
6# | A2 | 2026-04-07 01:38:28 | 35105 | VVQM043R07279Y |  |  | 12-04 | 45 | 0 | -1 | 2.337585 | 0 | 2.443856 | 0 | -1 | -1:00 | -1 | -1:00 | 2.550127 | 0 | EmptyCell | 2026-04-07 01:49:37
6# | A2 | 2026-04-07 01:38:28 | 35105 | VVQM043R07279Y |  |  | 12-03 | 46 | 0 | -1 | 2.178868 | 0 | 2.285136 | 0.407295 | -1 | -1:00 | -1 | -1:00 | 2.285136 | 0.407295 | EmptyCell | 2026-04-07 01:49:37
6# | A2 | 2026-04-07 01:38:28 | 35105 | VVQM043R07279Y |  |  | 12-02 | 47 | 0 | -1 | -0.826608 | 0 | -1.03908 | 0.830784 | -1 | -1:00 | -1 | -1:00 | -0.932844 | 0.830784 | EmptyCell | 2026-04-07 01:49:37
6# | A2 | 2026-04-07 01:38:28 | 35105 | VVQM043R07279Y |  |  | 12-01 | 48 | 0 | -1 | 1.478408 | 0.318857 | 1.690883 | 0 | -1 | -1:00 | -1 | -1:00 | 1.690883 | 0 | EmptyCell | 2026-04-07 01:49:37
6# | A2 | 2026-04-07 01:38:28 | 35105 | VVQM043R07279Y |  |  | 13-04 | 49 | 0 | -1 | 0.012353 | 0 | 0.11859 | 1.330395 | -1 | -1:00 | -1 | -1:00 | 0.11859 | 1.330395 | EmptyCell | 2026-04-07 01:49:37
6# | A2 | 2026-04-07 01:38:28 | 35105 | VVQM043R07279Y |  |  | 13-03 | 50 | 0 | -1 | 0.224048 | 0.166303 | 0.436505 | 0.222099 | -1 | -1:00 | -1 | -1:00 | 0.330276 | 0.222099 | EmptyCell | 2026-04-07 01:49:37
6# | A2 | 2026-04-07 01:38:28 | 35105 | VVQM043R07279Y |  |  | 13-02 | 51 | 0 | -1 | -0.539437 | 0 | -0.4332 | 0.873448 | -1 | -1:00 | -1 | -1:00 | -0.4332 | 0.873448 | EmptyCell | 2026-04-07 01:49:37
6# | A2 | 2026-04-07 01:38:28 | 35105 | VVQM043R07279Y |  |  | 13-01 | 52 | 0 | -1 | -9.210168 | 0 | -9.422602 | 0.103025 | -1 | -1:00 | -1 | -1:00 | -9.422602 | 0.103025 | EmptyCell | 2026-04-07 01:49:37
6# | A2 | 2026-04-07 01:38:28 | 35105 | VVQM043R07279Y |  |  | 14-04 | 53 | 0 | -1 | -8.076131 | 0 | -8.288723 | 0 | -1 | -1:00 | -1 | -1:00 | -8.288723 | 0 | EmptyCell | 2026-04-07 01:49:37
6# | A2 | 2026-04-07 01:38:28 | 35105 | VVQM043R07279Y |  |  | 14-03 | 54 | 0 | -1 | 4.09019 | 0.53516 | 4.515398 | 1.980896 | -1 | -1:00 | -1 | -1:00 | 4.515398 | 1.980896 | EmptyCell | 2026-04-07 01:49:37
6# | A2 | 2026-04-07 01:38:28 | 35105 | VVQM043R07279Y |  |  | 14-02 | 55 | 0 | -1 | -2.885135 | 0 | -3.310165 | 0 | -1 | -1:00 | -1 | -1:00 | -3.09765 | 0 | EmptyCell | 2026-04-07 01:49:37
6# | A2 | 2026-04-07 01:38:28 | 35105 | VVQM043R07279Y |  |  | 14-01 | 56 | 0 | -1 | 4.566597 | 0 | 5.097897 | 1.59669 | -1 | -1:00 | -1 | -1:00 | 4.991637 | 1.59669 | EmptyCell | 2026-04-07 01:49:37
6# | A2 | 2026-04-07 01:38:28 | 35105 | VVQM043R07279Y |  |  | 15-04 | 57 | 0 | -1 | -15.77567 | 0.015414 | -16.09439 | 1.631666 | -1 | -1:00 | -1 | -1:00 | -15.98815 | 1.631666 | EmptyCell | 2026-04-07 01:49:37
6# | A2 | 2026-04-07 01:38:28 | 35105 | VVQM043R07279Y |  |  | 15-03 | 58 | 0 | -1 | -2.476645 | 0 | -2.264115 | 0.199216 | -1 | -1:00 | -1 | -1:00 | -2.264115 | 0.199216 | EmptyCell | 2026-04-07 01:49:37
6# | A2 | 2026-04-07 01:38:28 | 35105 | VVQM043R07279Y |  |  | 15-02 | 59 | 0 | -1 | 1.800958 | 0 | 1.800958 | 1.117616 | -1 | -1:00 | -1 | -1:00 | 1.800958 | 1.117616 | EmptyCell | 2026-04-07 01:49:37
6# | A2 | 2026-04-07 01:38:28 | 35105 | VVQM043R07279Y |  |  | 15-01 | 60 | 0 | -1 | 6.26671 | 0 | 6.797978 | 1.16773 | -1 | -1:00 | -1 | -1:00 | 6.585471 | 1.16773 | EmptyCell | 2026-04-07 01:49:37
6# | A2 | 2026-04-07 01:38:28 | 35105 | VVQM043R07279Y |  |  | 16-04 | 61 | 0 | -1 | 0.018018 | 0 | 0.018018 | 1.182566 | -1 | -1:00 | -1 | -1:00 | 0.018018 | 1.182566 | EmptyCell | 2026-04-07 01:49:37
6# | A2 | 2026-04-07 01:38:28 | 35105 | VVQM043R07279Y |  |  | 16-03 | 62 | 0 | -1 | -0.21385 | 0 | -0.001315 | 0 | -1 | -1:00 | -1 | -1:00 | -0.107582 | 0 | EmptyCell | 2026-04-07 01:49:37
6# | A2 | 2026-04-07 01:38:28 | 35105 | VVQM043R07279Y |  |  | 16-02 | 63 | 0 | -1 | 3.160931 | 0 | 3.479845 | 0.950351 | -1 | -1:00 | -1 | -1:00 | 3.479845 | 0.950351 | EmptyCell | 2026-04-07 01:49:37
6# | A2 | 2026-04-07 01:38:28 | 35105 | VVQM043R07279Y |  |  | 16-01 | 64 | 0 | -1 | -0.511943 | 0 | -0.299344 | 0.536711 | -1 | -1:00 | -1 | -1:00 | -0.299344 | 0.536711 | EmptyCell | 2026-04-07 01:49:37

## Parameter
Serial Number | Slot | [35105] Parameter
1 | R
2 | S | 【810< Capacitance <=840】【2500< BeginVoltageSD <=2900】【-1< ChargeEndCurrent <=45】
3 | A | 【780< Capacitance <=810】【2500< BeginVoltageSD <=2900】【-1< ChargeEndCurrent <=45】
4 | B | 【750< Capacitance <=780】【2500< BeginVoltageSD <=2900】【-1< ChargeEndCurrent <=45】
5 | C | 【720< Capacitance <=750】【2500< BeginVoltageSD <=2900】【-1< ChargeEndCurrent <=45】
6 | D | 【700< Capacitance <=720】【2500< BeginVoltageSD <=2900】【-1< ChargeEndCurrent <=45】
7 | SD NG | 【BeginVoltageSD<=2500¦¦ BeginVoltageSD>2900】
8 | NG