## Data
Equipment Number​ | SorterNum | StartTime | WorkflowCode | LotNo | Barcode | Slot | Position | Channel | Capacity(mAh) | Capacitance(F) | BeginVoltageSD(mV) | Charge EndCurrent(mA) | EndVoltage(mV) | EndCurrent(mA) | DischargeVoltage1(mV) | DischargeVoltage1_Time (mm：ss) | DischargeVoltage2(mV) | DischargeVoltage2_Time (mm：ss) | DischargeBeginVoltage(mV) | DischargeBeginCurrent(mA) | NGInfo | EndTime
6# | A1 | 2026-04-07 01:58:49 | 3562 | VVQM043R07279Y |  | A | 01-04 | 1 | 349.3536 | 478.1782 | 0.383367 | 198.8665 | 99.96117 | 3800.041 | 2399.815 | 0:58 | 1199.887 | 3:29 | 2896.004 | 3800.041 |  | 2026-04-07 02:16:36
6# | A1 | 2026-04-07 01:58:49 | 3562 | VVQM043R07279Y |  | A | 01-03 | 2 | 351.5874 | 481.4107 | 3.536907 | 208.0294 | 99.93695 | 3799.884 | 2399.934 | 0:59 | 1199.982 | 3:31 | 2897.026 | 3798.913 |  | 2026-04-07 02:16:36
6# | A1 | 2026-04-07 01:58:49 | 3562 | VVQM043R07279Y |  | A | 01-02 | 3 | 349.0509 | 477.023 | 0.866593 | 226.866 | 99.96472 | 3799.906 | 2399.934 | 0:58 | 1199.922 | 3:29 | 2897.336 | 3799.323 |  | 2026-04-07 02:16:36
6# | A1 | 2026-04-07 01:58:49 | 3562 | VVQM043R07279Y |  | A | 01-01 | 4 | 348.7356 | 480.5325 | 228.4469 | 180.6262 | 99.9031 | 3800.082 | 2399.986 | 0:57 | 1199.961 | 3:29 | 2884.203 | 3799.888 |  | 2026-04-07 02:16:36
6# | A1 | 2026-04-07 01:58:49 | 3562 | VVQM043R07279Y |  | A | 02-04 | 5 | 351.893 | 481.8419 | 1.989903 | 212.1763 | 99.94318 | 3799.856 | 2399.72 | 0:59 | 1199.952 | 3:31 | 2897.88 | 3799.856 |  | 2026-04-07 02:16:36
6# | A1 | 2026-04-07 01:58:49 | 3562 | VVQM043R07279Y |  | A | 02-03 | 6 | 347.9331 | 476.2044 | 5.208432 | 195.323 | 99.89544 | 3800.08 | 2399.908 | 0:58 | 1199.901 | 3:28 | 2895.022 | 3800.274 |  | 2026-04-07 02:16:36
6# | A1 | 2026-04-07 01:58:49 | 3562 | VVQM043R07279Y |  | A | 02-02 | 7 | 348.9994 | 477.8505 | 0.634463 | 192.5592 | 99.74986 | 3799.919 | 2399.801 | 0:58 | 1199.899 | 3:29 | 2895.165 | 3800.114 |  | 2026-04-07 02:16:36
6# | A1 | 2026-04-07 01:58:49 | 3562 | VVQM043R07279Y |  | A | 02-01 | 8 | 349.4669 | 478.2857 | 6.975221 | 213.3282 | 99.96235 | 3799.828 | 2399.986 | 0:58 | 1199.974 | 3:29 | 2896.697 | 3799.634 |  | 2026-04-07 02:16:36
6# | A1 | 2026-04-07 01:58:49 | 3562 | VVQM043R07279Y |  | A | 03-04 | 9 | 349.3563 | 477.849 | 0.622465 | 179.0083 | 99.87304 | 3800.139 | 2399.638 | 0:59 | 1199.918 | 3:29 | 2895.254 | 3800.139 |  | 2026-04-07 02:16:36
6# | A1 | 2026-04-07 01:58:49 | 3562 | VVQM043R07279Y |  | A | 03-03 | 10 | 348.6014 | 476.8164 | 1.246919 | 212.8698 | 99.99126 | 3799.885 | 2399.916 | 0:58 | 1199.997 | 3:29 | 2896.188 | 3800.273 |  | 2026-04-07 02:16:36
6# | A1 | 2026-04-07 01:58:49 | 3562 | VVQM043R07279Y |  | A | 03-02 | 11 | 346.5049 | 475.1071 | 2.898206 | 193.6225 | 99.84563 | 3800.126 | 2399.902 | 0:57 | 1199.965 | 3:27 | 2892.612 | 3800.32 |  | 2026-04-07 02:16:36
6# | A1 | 2026-04-07 01:58:49 | 3562 | VVQM043R07279Y |  | A | 03-01 | 12 | 349.564 | 478.8494 | 1.971009 | 201.9799 | 99.66209 | 3799.873 | 2399.92 | 0:58 | 1199.989 | 3:30 | 2895.817 | 3799.679 |  | 2026-04-07 02:16:36
6# | A1 | 2026-04-07 01:58:49 | 3562 | VVQM043R07279Y |  | A | 04-04 | 13 | 352.5943 | 483.031 | 7.411092 | 181.5023 | 99.97836 | 3799.895 | 2399.919 | 0:59 | 1199.945 | 3:32 | 2895.808 | 3799.895 |  | 2026-04-07 02:16:36
6# | A1 | 2026-04-07 01:58:49 | 3562 | VVQM043R07279Y |  | A | 04-03 | 14 | 352.2889 | 482.6918 | 0.892439 | 211.2056 | 99.84984 | 3799.812 | 2399.998 | 0:59 | 1199.861 | 3:31 | 2897.017 | 3799.617 |  | 2026-04-07 02:16:36
6# | A1 | 2026-04-07 01:58:49 | 3562 | VVQM043R07279Y |  | A | 04-02 | 15 | 348.4822 | 476.4445 | 11.95315 | 196.1915 | 99.91242 | 3800 | 2399.814 | 0:58 | 1199.934 | 3:29 | 2894.85 | 3800 |  | 2026-04-07 02:16:36
6# | A1 | 2026-04-07 01:58:49 | 3562 | VVQM043R07279Y |  | A | 04-01 | 16 | 348.3549 | 477.413 | 1.508476 | 210.5112 | 99.92654 | 3800.005 | 2399.890625 | 0:58 | 1199.849 | 3:29 | 2895.595 | 3799.811 |  | 2026-04-07 02:16:36
6# | A1 | 2026-04-07 01:58:49 | 3562 | VVQM043R07279Y |  | A | 05-04 | 17 | 350.634 | 479.7306 | 4.369343 | 208.3977 | 99.90968 | 3800.137 | 2399.998 | 0:58 | 1199.952 | 3:30 | 2896.935 | 3800.137 |  | 2026-04-07 02:16:36
6# | A1 | 2026-04-07 01:58:49 | 3562 | VVQM043R07279Y |  | A | 05-03 | 18 | 349.2771 | 477.8776 | 0.710843 | 192.5809 | 99.97215 | 3800.02 | 2399.986 | 0:59 | 1199.817 | 3:29 | 2895.124 | 3799.243 |  | 2026-04-07 02:16:36
6# | A1 | 2026-04-07 01:58:49 | 3562 | VVQM043R07279Y |  | A | 05-02 | 19 | 349.7431 | 479.1155 | 31.40619 | 204.4441 | 99.97517 | 3799.79 | 2399.853 | 0:58 | 1199.949 | 3:30 | 2893.869 | 3799.4 |  | 2026-04-07 02:16:36
6# | A1 | 2026-04-07 01:58:49 | 3562 | VVQM043R07279Y |  | A | 05-01 | 20 | 346.977 | 475.7437 | 38.92063 | 187.8875 | 99.86147 | 3799.865 | 2399.873 | 0:58 | 1199.987 | 3:28 | 2890.909 | 3799.67 |  | 2026-04-07 02:16:36
6# | A1 | 2026-04-07 01:58:49 | 3562 | VVQM043R07279Y |  | A | 06-04 | 21 | 348.7099 | 477.1933 | 2.981786 | 194.1509 | 99.85944 | 3800.193 | 2399.96 | 0:58 | 1199.824 | 3:29 | 2895.821 | 3800.193 |  | 2026-04-07 02:16:36
6# | A1 | 2026-04-07 01:58:49 | 3562 | VVQM043R07279Y |  | A | 06-03 | 22 | 348.4871 | 476.9238 | 1.043942 | 202.9824 | 99.80407 | 3800.113 | 2399.99 | 0:58 | 1199.879 | 3:29 | 2895.173 | 3800.113 |  | 2026-04-07 02:16:36
6# | A1 | 2026-04-07 01:58:49 | 3562 | VVQM043R07279Y |  | A | 06-02 | 23 | 349.659 | 478.0745 | 6.765625 | 193.0407 | 99.84588 | 3800.021 | 2399.969 | 0:58 | 1199.914 | 3:29 | 2895.123 | 3800.021 |  | 2026-04-07 02:16:36
6# | A1 | 2026-04-07 01:58:49 | 3562 | VVQM043R07279Y |  | A | 06-01 | 24 | 352.6663 | 482.8079 | 0.904179 | 211.9162 | 99.85178 | 3800.113 | 2399.879 | 0:59 | 1199.966 | 3:31 | 2897.593 | 3800.113 |  | 2026-04-07 02:16:36
6# | A1 | 2026-04-07 01:58:49 | 3562 | VVQM043R07279Y |  | A | 07-04 | 25 | 349.457 | 479.2248 | 0.802462 | 208.8648 | 99.95611 | 3800.19 | 2399.938 | 0:58 | 1199.998 | 3:30 | 2896.238 | 3800.19 |  | 2026-04-07 02:16:36
6# | A1 | 2026-04-07 01:58:49 | 3562 | VVQM043R07279Y |  | A | 07-03 | 26 | 349.922 | 479.4305 | 0.664605 | 213.3756 | 99.90491 | 3799.956 | 2399.964 | 0:59 | 1199.836 | 3:30 | 2896.271 | 3799.762 |  | 2026-04-07 02:16:36
6# | A1 | 2026-04-07 01:58:49 | 3562 | VVQM043R07279Y |  | A | 07-02 | 27 | 346.4643 | 475.422 | 0.60373 | 198.9049 | 99.57321 | 3799.946 | 2399.896 | 0:58 | 1199.931 | 3:28 | 2893.574 | 3799.752 |  | 2026-04-07 02:16:36
6# | A1 | 2026-04-07 01:58:49 | 3562 | VVQM043R07279Y |  | A | 07-01 | 28 | 349.4986 | 478.5725 | 0.124095 | 213.2405 | 99.85414 | 3799.862 | 2399.812 | 0:58 | 1199.968 | 3:29 | 2897.08 | 3799.667 |  | 2026-04-07 02:16:36
6# | A1 | 2026-04-07 01:58:49 | 3562 | VVQM043R07279Y |  | A | 08-04 | 29 | 349.949 | 479.9271 | 2.20295 | 200.5163 | 99.9902 | 3800.352 | 2399.904 | 0:59 | 1199.991 | 3:30 | 2895.111 | 3800.352 |  | 2026-04-07 02:16:36
6# | A1 | 2026-04-07 01:58:49 | 3562 | VVQM043R07279Y |  | A | 08-03 | 30 | 354.2175 | 484.6596 | 1.385274 | 208.9231 | 99.7913 | 3800.064 | 2399.899 | 0:59 | 1199.898 | 3:32 | 2897.562 | 3800.451 |  | 2026-04-07 02:16:36
6# | A1 | 2026-04-07 01:58:49 | 3562 | VVQM043R07279Y |  | A | 08-02 | 31 | 348.2804 | 476.8326 | 1.073106 | 198.7546 | 99.78586 | 3800.171 | 2399.931 | 0:58 | 1199.971 | 3:29 | 2894.982 | 3800.366 |  | 2026-04-07 02:16:36
6# | A1 | 2026-04-07 01:58:49 | 3562 | VVQM043R07279Y |  | A | 08-01 | 32 | 350.6967 | 481.1832 | 76.0335 | 209.3152 | 99.94301 | 3800.149 | 2399.719 | 0:58 | 1199.993 | 3:30 | 2891.724 | 3799.955 |  | 2026-04-07 02:16:36
6# | A1 | 2026-04-07 01:58:49 | 3562 | VVQM043R07279Y |  | A | 09-04 | 33 | 349.2345 | 478.2061 | 4.109239 | 207.0016 | 99.93456 | 3800.112 | 2399.955 | 0:58 | 1199.907 | 3:29 | 2895.76 | 3800.112 |  | 2026-04-07 02:16:36
6# | A1 | 2026-04-07 01:58:49 | 3562 | VVQM043R07279Y |  | A | 09-03 | 34 | 349.6963 | 478.2707 | 1.061939 | 203.5536 | 99.95789 | 3799.98 | 2399.846 | 0:58 | 1199.923 | 3:29 | 2895.919 | 3800.365 |  | 2026-04-07 02:16:36
6# | A1 | 2026-04-07 01:58:49 | 3562 | VVQM043R07279Y |  | A | 09-02 | 35 | 349.4748 | 478.6297 | 4.847581 | 203.7453 | 99.84447 | 3799.97 | 2399.853 | 0:58 | 1199.959 | 3:29 | 2895.877 | 3800.163 |  | 2026-04-07 02:16:36
6# | A1 | 2026-04-07 01:58:49 | 3562 | VVQM043R07279Y |  | A | 09-01 | 36 | 349.2879 | 478.0888 | 0.252683 | 207.1398 | 99.93723 | 3800.038 | 2399.908 | 0:58 | 1199.868 | 3:29 | 2895.887 | 3799.844 |  | 2026-04-07 02:16:36
6# | A1 | 2026-04-07 01:58:49 | 3562 | VVQM043R07279Y |  | A | 10-04 | 37 | 346.3625 | 475.68 | 7.453078 | 191.9759 | 99.96713 | 3800.139 | 2399.845 | 0:57 | 1199.927 | 3:28 | 2892.403 | 3799.945 |  | 2026-04-07 02:16:36
6# | A1 | 2026-04-07 01:58:49 | 3562 | VVQM043R07279Y |  | A | 10-03 | 38 | 352.3242 | 481.9907 | 0.4964 | 223.9784 | 99.95283 | 3800.181 | 2399.896 | 0:59 | 1199.93 | 3:31 | 2899.944 | 3800.375 |  | 2026-04-07 02:16:36
6# | A1 | 2026-04-07 01:58:49 | 3562 | VVQM043R07279Y |  | A | 10-02 | 39 | 350.4931 | 479.3158 | 5.932057 | 192.0139 | 99.99164 | 3799.967 | 2399.934 | 0:58 | 1199.904 | 3:30 | 2895.208 | 3800.355 |  | 2026-04-07 02:16:36
6# | A1 | 2026-04-07 01:58:49 | 3562 | VVQM043R07279Y |  | A | 10-01 | 40 | 352.6726 | 482.7971 | 0.887207 | 207.7424 | 99.94063 | 3799.885 | 2399.957 | 0:59 | 1199.838 | 3:32 | 2897.562 | 3799.885 |  | 2026-04-07 02:16:36
6# | A1 | 2026-04-07 01:58:49 | 3562 | VVQM043R07279Y |  | A | 11-04 | 41 | 350.0265 | 480.2025 | 7.92787 | 190.6431 | 99.83023 | 3800.173 | 2399.833 | 0:59 | 1199.896 | 3:30 | 2893.662 | 3800.173 |  | 2026-04-07 02:16:36
6# | A1 | 2026-04-07 01:58:49 | 3562 | VVQM043R07279Y |  | A | 11-03 | 42 | 349.1509 | 477.6151 | 0.702084 | 205.8394 | 99.93771 | 3799.869 | 2399.994 | 0:58 | 1199.923 | 3:29 | 2895.748 | 3798.898 |  | 2026-04-07 02:16:36
6# | A1 | 2026-04-07 01:58:49 | 3562 | VVQM043R07279Y |  | A | 11-02 | 43 | 348.441 | 477.2249 | 0.915296 | 205.0936 | 99.57789 | 3800.104 | 2399.935 | 0:58 | 1199.947 | 3:29 | 2895.796875 | 3799.521 |  | 2026-04-07 02:16:36
6# | A1 | 2026-04-07 01:58:49 | 3562 | VVQM043R07279Y |  | A | 11-01 | 44 | 347.6424 | 476.395 | 5.88424 | 207.649 | 99.80041 | 3800.028 | 2399.897 | 0:58 | 1199.916 | 3:28 | 2894.656 | 3799.835 |  | 2026-04-07 02:16:36
6# | A1 | 2026-04-07 01:58:49 | 3562 | VVQM043R07279Y |  | A | 12-04 | 45 | 350.5193 | 479.5048 | 0.441473 | 192.0353 | 99.82964 | 3799.955 | 2399.789 | 0:59 | 1199.902 | 3:30 | 2896.836 | 3799.955 |  | 2026-04-07 02:16:36
6# | A1 | 2026-04-07 01:58:49 | 3562 | VVQM043R07279Y |  | A | 12-03 | 46 | 352.2456 | 482.6367 | 1.119331 | 205.5041 | 99.87667 | 3800.085 | 2399.998 | 0:59 | 1199.921 | 3:32 | 2896.017 | 3800.279 |  | 2026-04-07 02:16:36
6# | A1 | 2026-04-07 01:58:49 | 3562 | VVQM043R07279Y |  | A | 12-02 | 47 | 347.6689 | 476.2286 | 0.522116 | 215.6689 | 99.79184 | 3799.948 | 2399.788 | 0:58 | 1199.836 | 3:28 | 2896.031 | 3800.142 |  | 2026-04-07 02:16:36
6# | A1 | 2026-04-07 01:58:49 | 3562 | VVQM043R07279Y |  | A | 12-01 | 48 | 348.1405 | 476.7466 | 0.765304 | 200.8333 | 99.92782 | 3799.877 | 2399.903 | 0:58 | 1199.962 | 3:29 | 2894.015 | 3799.683 |  | 2026-04-07 02:16:36
6# | A1 | 2026-04-07 01:58:49 | 3562 | VVQM043R07279Y |  | A | 13-04 | 49 | 351.0576 | 480.7906 | 1.100363 | 195.3887 | 99.81081 | 3799.832 | 2399.796 | 0:59 | 1199.97 | 3:31 | 2896.642 | 3799.832 |  | 2026-04-07 02:16:36
6# | A1 | 2026-04-07 01:58:49 | 3562 | VVQM043R07279Y |  | A | 13-03 | 50 | 353.007 | 483.2291 | 0.150993 | 184.207 | 99.9235 | 3799.983 | 2399.898 | 0:59 | 1199.971 | 3:32 | 2896.423 | 3799.789 |  | 2026-04-07 02:16:36
6# | A1 | 2026-04-07 01:58:49 | 3562 | VVQM043R07279Y |  | A | 13-02 | 51 | 349.4943 | 478.0308 | 3.582201 | 216.1879 | 99.99584 | 3799.816 | 2399.892 | 0:58 | 1199.983 | 3:29 | 2895.991 | 3799.622 |  | 2026-04-07 02:16:36
6# | A1 | 2026-04-07 01:58:49 | 3562 | VVQM043R07279Y |  | A | 13-01 | 52 | 352.536 | 483.2578 | 0.593172 | 199.534 | 99.97758 | 3800.041 | 2399.956 | 0:59 | 1199.903 | 3:32 | 2896.666 | 3800.041 |  | 2026-04-07 02:16:36
6# | A1 | 2026-04-07 01:58:49 | 3562 | VVQM043R07279Y |  | A | 14-04 | 53 | 349.7856 | 480.0924 | 16.75467 | 185.3858 | 99.94176 | 3799.907 | 2399.964 | 0:59 | 1199.86 | 3:30 | 2893.349 | 3799.907 |  | 2026-04-07 02:16:36
6# | A1 | 2026-04-07 01:58:49 | 3562 | VVQM043R07279Y |  | A | 14-03 | 54 | 345.8282 | 475.8069 | 70.94846 | 181.7637 | 99.94584 | 3800.115 | 2399.979 | 0:57 | 1199.934 | 3:28 | 2890.067 | 3799.92 |  | 2026-04-07 02:16:36
6# | A1 | 2026-04-07 01:58:49 | 3562 | VVQM043R07279Y |  | A | 14-02 | 55 | 348.8413 | 477.997 | 1.096079 | 211.4967 | 99.92393 | 3800.141 | 2399.956 | 0:58 | 1199.995 | 3:29 | 2895.371 | 3800.141 |  | 2026-04-07 02:16:36
6# | A1 | 2026-04-07 01:58:49 | 3562 | VVQM043R07279Y |  | A | 14-01 | 56 | 353.2423 | 484.1034 | 7.164835 | 190.2562 | 99.95164 | 3800.086 | 2399.959 | 0:59 | 1199.789 | 3:32 | 2896.417 | 3799.890625 |  | 2026-04-07 02:16:36
6# | A1 | 2026-04-07 01:58:49 | 3562 | VVQM043R07279Y |  | A | 15-04 | 57 | 351.9381 | 481.9499 | 0.499514 | 192.8076 | 99.99117 | 3799.9 | 2399.991 | 0:59 | 1199.927 | 3:31 | 2896.387 | 3799.9 |  | 2026-04-07 02:16:36
6# | A1 | 2026-04-07 01:58:49 | 3562 | VVQM043R07279Y |  | A | 15-03 | 58 | 351.5438 | 481.8875 | 0.533125 | 190.3103 | 99.90585 | 3799.973 | 2399.826 | 0:59 | 1199.914 | 3:31 | 2896.052 | 3799.779 |  | 2026-04-07 02:16:36
6# | A1 | 2026-04-07 01:58:49 | 3562 | VVQM043R07279Y |  | A | 15-02 | 59 | 352.0248 | 482.2173 | -0.010627 | 198.3111 | 99.97345 | 3799.923 | 2399.926 | 0:59 | 1199.905 | 3:31 | 2896.127 | 3799.923 |  | 2026-04-07 02:16:36
6# | A1 | 2026-04-07 01:58:49 | 3562 | VVQM043R07279Y |  | A | 15-01 | 60 | 346.9767 | 477.6309 | 261.1957 | 168.8068 | 99.86417 | 3800.16 | 2399.954 | 0:57 | 1199.958 | 3:28 | 2883.417 | 3799.965 |  | 2026-04-07 02:16:36
6# | A1 | 2026-04-07 01:58:49 | 3562 | VVQM043R07279Y |  | A | 16-04 | 61 | 351.9592 | 481.3101 | 0.669028 | 220.6904 | 99.96256 | 3800.104 | 2399.979 | 0:59 | 1199.952 | 3:31 | 2898.361 | 3800.104 |  | 2026-04-07 02:16:36
6# | A1 | 2026-04-07 01:58:49 | 3562 | VVQM043R07279Y |  | A | 16-03 | 62 | 349.2567 | 477.9918 | 1.364297 | 207.4778 | 99.90718 | 3800.05 | 2399.985 | 0:58 | 1199.931 | 3:29 | 2895.145 | 3799.273 |  | 2026-04-07 02:16:36
6# | A1 | 2026-04-07 01:58:49 | 3562 | VVQM043R07279Y |  | A | 16-02 | 63 | 350.4748 | 479.7465 | 0.943909 | 201.238 | 99.81128 | 3799.849 | 2399.913 | 0:58 | 1199.897 | 3:30 | 2896.27 | 3799.46 |  | 2026-04-07 02:16:36
6# | A1 | 2026-04-07 01:58:49 | 3562 | VVQM043R07279Y |  | A | 16-01 | 64 | 351.4904 | 481.5931 | 0.590183 | 196.5237 | 99.97273 | 3800.114 | 2399.908 | 0:59 | 1199.983 | 3:31 | 2895.864 | 3799.92 |  | 2026-04-07 02:16:36

## Parameter
Serial Number | Slot | [3562_Jianghai] Parameter
1 | R
2 | S | 【485< Capacitance <=500】【-1< ChargeEndCurrent <=300】
3 | A | 【475< Capacitance <=485】【-1< ChargeEndCurrent <=300】
4 | B | 【465< Capacitance <=475】【-1< ChargeEndCurrent <=300】
5 | C | 【450< Capacitance <=465】【-1< ChargeEndCurrent <=300】
6 | D
7 | SD NG
8 | NG