## Data
Equipment Number​ | SorterNum | StartTime | WorkflowCode | LotNo | Barcode | Slot | Position | Channel | Capacity(mAh) | Capacitance(F) | BeginVoltageSD(mV) | Charge EndCurrent(mA) | EndVoltage(mV) | EndCurrent(mA) | DischargeVoltage1(mV) | DischargeVoltage1_Time (mm：ss) | DischargeVoltage2(mV) | DischargeVoltage2_Time (mm：ss) | DischargeBeginVoltage(mV) | DischargeBeginCurrent(mA) | NGInfo | EndTime
6# | A2 | 2026-04-07 02:00:08 | 3562 | VVQM043R07279Y |  | A | 01-04 | 1 | 351.7463 | 481.8987 | 0.880793 | 193.5942 | 99.94588 | 3800.004 | 2399.914 | 0:59 | 1199.972 | 3:31 | 2894.92 | 3800.004 |  | 2026-04-07 02:17:55
6# | A2 | 2026-04-07 02:00:08 | 3562 | VVQM043R07279Y |  | A | 01-03 | 2 | 349.7116 | 479.1637 | 2.173986 | 208.0638 | 99.96492 | 3800.077 | 2399.965 | 0:58 | 1199.9 | 3:30 | 2894.553 | 3800.466 |  | 2026-04-07 02:17:55
6# | A2 | 2026-04-07 02:00:08 | 3562 | VVQM043R07279Y |  | A | 01-02 | 3 | 348.4948 | 476.8287 | 0.325875 | 209.4995 | 99.92757 | 3799.965 | 2399.802 | 0:58 | 1199.904 | 3:28 | 2894.196 | 3800.159 |  | 2026-04-07 02:17:55
6# | A2 | 2026-04-07 02:00:08 | 3562 | VVQM043R07279Y |  | A | 01-01 | 4 | 349.9978 | 479.0143 | 2.332404 | 197.162 | 99.79987 | 3799.953 | 2399.905 | 0:58 | 1199.79 | 3:30 | 2894.257 | 3799.758 |  | 2026-04-07 02:17:55
6# | A2 | 2026-04-07 02:00:08 | 3562 | VVQM043R07279Y |  | A | 02-04 | 5 | 349.1919 | 478.2016 | 0.982047 | 207.7796 | 99.79362 | 3799.81 | 2399.978 | 0:58 | 1199.896 | 3:29 | 2894.461 | 3799.81 |  | 2026-04-07 02:17:55
6# | A2 | 2026-04-07 02:00:08 | 3562 | VVQM043R07279Y |  | A | 02-03 | 6 | 348.454 | 477.2103 | 1.108755 | 210.9991 | 99.92264 | 3800.165 | 2399.948 | 0:58 | 1199.944 | 3:29 | 2894.018 | 3800.165 |  | 2026-04-07 02:17:55
6# | A2 | 2026-04-07 02:00:08 | 3562 | VVQM043R07279Y |  | A | 02-02 | 7 | 352.6241 | 482.9332 | 0.572918 | 204.7909 | 99.92088 | 3799.977 | 2399.8 | 0:59 | 1199.974 | 3:31 | 2895.052 | 3799.977 |  | 2026-04-07 02:17:55
6# | A2 | 2026-04-07 02:00:08 | 3562 | VVQM043R07279Y |  | A | 02-01 | 8 | 347.6555 | 476.5788 | 2.225255 | 186.4614 | 99.99596 | 3799.929 | 2399.946 | 0:58 | 1199.917 | 3:28 | 2892.838 | 3799.735 |  | 2026-04-07 02:17:55
6# | A2 | 2026-04-07 02:00:08 | 3562 | VVQM043R07279Y |  | A | 03-04 | 9 | 349.3153 | 478.8173 | 1.786643 | 216.7386 | 99.88309 | 3800.061 | 2399.889 | 0:58 | 1199.881 | 3:29 | 2894.835 | 3800.061 |  | 2026-04-07 02:17:55
6# | A2 | 2026-04-07 02:00:08 | 3562 | VVQM043R07279Y |  | A | 03-03 | 10 | 352.9774 | 483.6535 | 1.00874 | 202.8812 | 99.96613 | 3799.928 | 2399.902 | 0:59 | 1199.977 | 3:32 | 2895.858 | 3800.317 |  | 2026-04-07 02:17:55
6# | A2 | 2026-04-07 02:00:08 | 3562 | VVQM043R07279Y |  | A | 03-02 | 11 | 347.9647 | 476.9962 | 5.055352 | 200.4956 | 99.96072 | 3800.17 | 2399.795 | 0:58 | 1199.928 | 3:29 | 2893.24 | 3800.365 |  | 2026-04-07 02:17:55
6# | A2 | 2026-04-07 02:00:08 | 3562 | VVQM043R07279Y |  | A | 03-01 | 12 | 348.9858 | 477.3906 | 0.779372 | 191.4008 | 99.92788 | 3800.174 | 2399.897 | 0:58 | 1199.913 | 3:29 | 2893.302 | 3800.174 |  | 2026-04-07 02:17:55
6# | A2 | 2026-04-07 02:00:08 | 3562 | VVQM043R07279Y |  | A | 04-04 | 13 | 348.6989 | 478.0853 | 5.52621 | 199.9066 | 99.90196 | 3799.946 | 2399.992 | 0:58 | 1199.996 | 3:29 | 2892.595 | 3799.946 |  | 2026-04-07 02:17:55
6# | A2 | 2026-04-07 02:00:08 | 3562 | VVQM043R07279Y |  | A | 04-03 | 14 | 349.1834 | 478.5628 | 4.015387 | 184.5187 | 99.9763 | 3800.061 | 2399.85 | 0:58 | 1199.967 | 3:29 | 2892.194 | 3800.061 |  | 2026-04-07 02:17:55
6# | A2 | 2026-04-07 02:00:08 | 3562 | VVQM043R07279Y |  | A | 04-02 | 15 | 351.5426 | 482.0316 | 5.253471 | 205.1171 | 99.85024 | 3800.015625 | 2399.934 | 0:58 | 1199.83 | 3:31 | 2893.963 | 3799.821 |  | 2026-04-07 02:17:55
6# | A2 | 2026-04-07 02:00:08 | 3562 | VVQM043R07279Y |  | A | 04-01 | 16 | 350.1769 | 479.0409 | 2.500669 | 197.9008 | 99.94659 | 3800.373 | 2399.968 | 0:58 | 1199.906 | 3:30 | 2894.211 | 3800.179 |  | 2026-04-07 02:17:55
6# | A2 | 2026-04-07 02:00:08 | 3562 | VVQM043R07279Y |  | A | 05-04 | 17 | 351.2092 | 481.7111 | 0.350717 | 202.8829 | 99.99821 | 3799.88 | 2399.964 | 0:59 | 1199.839 | 3:31 | 2894.484 | 3799.88 |  | 2026-04-07 02:17:55
6# | A2 | 2026-04-07 02:00:08 | 3562 | VVQM043R07279Y |  | A | 05-03 | 18 | 351.7121 | 481.53 | -1.468665 | 196.3513 | 99.94387 | 3800.17 | 2399.929 | 0:59 | 1199.955 | 3:31 | 2894.643 | 3800.558 |  | 2026-04-07 02:17:55
6# | A2 | 2026-04-07 02:00:08 | 3562 | VVQM043R07279Y |  | A | 05-02 | 19 | 353.2783 | 484.432 | 0.773137 | 203.9678 | 99.9697 | 3799.996 | 2399.99 | 0:59 | 1199.956 | 3:32 | 2895.654 | 3800.19 |  | 2026-04-07 02:17:55
6# | A2 | 2026-04-07 02:00:08 | 3562 | VVQM043R07279Y |  | A | 05-01 | 20 | 349.9792 | 479.3891 | 2.811161 | 203.7467 | 99.99313 | 3800.04 | 2399.931 | 0:58 | 1199.936 | 3:29 | 2893.603 | 3799.846 |  | 2026-04-07 02:17:55
6# | A2 | 2026-04-07 02:00:08 | 3562 | VVQM043R07279Y |  | A | 06-04 | 21 | 348.5943 | 476.9206 | 0.929407 | 207.5854 | 99.86864 | 3799.876 | 2399.914 | 0:58 | 1199.996 | 3:28 | 2894.291 | 3799.876 |  | 2026-04-07 02:17:55
6# | A2 | 2026-04-07 02:00:08 | 3562 | VVQM043R07279Y |  | A | 06-03 | 22 | 352.7948 | 481.5312 | 0.516923 | 208.3464 | 99.97581 | 3799.951 | 2399.963 | 0:59 | 1199.974 | 3:31 | 2899.914 | 3800.339 |  | 2026-04-07 02:17:55
6# | A2 | 2026-04-07 02:00:08 | 3562 | VVQM043R07279Y |  | A | 06-02 | 23 | 349.5852 | 478.5381 | 1.452215 | 197.6481 | 99.92047 | 3800.068 | 2399.956 | 0:58 | 1199.961 | 3:29 | 2893.997 | 3800.262 |  | 2026-04-07 02:17:55
6# | A2 | 2026-04-07 02:00:08 | 3562 | VVQM043R07279Y |  | A | 06-01 | 24 | 348.8931 | 477.8658 | 0.814521 | 190.0606 | 99.97563 | 3799.935 | 2399.918 | 0:58 | 1199.994 | 3:29 | 2893.173 | 3799.935 |  | 2026-04-07 02:17:55
6# | A2 | 2026-04-07 02:00:08 | 3562 | VVQM043R07279Y |  | A | 07-04 | 25 | 346.9865 | 475.7443 | 27.57054 | 196.9014 | 99.8661 | 3799.907 | 2399.928 | 0:58 | 1199.822 | 3:28 | 2891.431 | 3799.907 |  | 2026-04-07 02:17:55
6# | A2 | 2026-04-07 02:00:08 | 3562 | VVQM043R07279Y |  | A | 07-03 | 26 | 352.1678 | 483.0242 | 1.042934 | 192.655 | 99.98123 | 3799.826 | 2399.792 | 0:59 | 1199.886 | 3:31 | 2894.377 | 3799.631 |  | 2026-04-07 02:17:55
6# | A2 | 2026-04-07 02:00:08 | 3562 | VVQM043R07279Y |  | A | 07-02 | 27 | 349.5286 | 479.6933 | 6.546489 | 222.8925 | 99.99297 | 3799.924 | 2399.797 | 0:58 | 1199.664 | 3:29 | 2893.713 | 3799.73 |  | 2026-04-07 02:17:55
6# | A2 | 2026-04-07 02:00:08 | 3562 | VVQM043R07279Y |  | A | 07-01 | 28 | 350.012 | 478.9464 | 1.686402 | 223.3116 | 99.80177 | 3800.015 | 2399.932 | 0:57 | 1199.906 | 3:29 | 2895.186 | 3799.821 |  | 2026-04-07 02:17:55
6# | A2 | 2026-04-07 02:00:08 | 3562 | VVQM043R07279Y |  | A | 08-04 | 29 | 348.4306 | 476.8147 | 4.959307 | 207.9178 | 99.92539 | 3800.04 | 2399.849 | 0:58 | 1199.958 | 3:28 | 2894.671875 | 3800.04 |  | 2026-04-07 02:17:55
6# | A2 | 2026-04-07 02:00:08 | 3562 | VVQM043R07279Y |  | A | 08-03 | 30 | 348.9196 | 478.4644 | 36.16352 | 196.3221 | 99.85639 | 3800.166 | 2399.818 | 0:58 | 1199.861 | 3:29 | 2892.667 | 3800.553 |  | 2026-04-07 02:17:55
6# | A2 | 2026-04-07 02:00:08 | 3562 | VVQM043R07279Y |  | A | 08-02 | 31 | 349.4269 | 478.4845 | 0.431581 | 200.1422 | 99.85069 | 3800.034 | 2399.98 | 0:58 | 1199.94 | 3:29 | 2894.632 | 3800.228 |  | 2026-04-07 02:17:55
6# | A2 | 2026-04-07 02:00:08 | 3562 | VVQM043R07279Y |  | A | 08-01 | 32 | 352.45 | 482.2485 | 0.55036 | 207.0053 | 99.80514 | 3800.136 | 2399.987 | 0:59 | 1199.897 | 3:31 | 2895.942 | 3799.943 |  | 2026-04-07 02:17:55
6# | A2 | 2026-04-07 02:00:08 | 3562 | VVQM043R07279Y |  | A | 09-04 | 33 | 349.1764 | 477.9774 | 0.919692 | 205.1298 | 99.93526 | 3800.157 | 2399.947 | 0:58 | 1199.955 | 3:29 | 2894.28 | 3800.157 |  | 2026-04-07 02:17:55
6# | A2 | 2026-04-07 02:00:08 | 3562 | VVQM043R07279Y |  | A | 09-03 | 34 | 348.9664 | 477.505 | 6.654317 | 207.2452 | 99.60378 | 3799.825 | 2399.943 | 0:58 | 1199.896 | 3:29 | 2894.788 | 3799.825 |  | 2026-04-07 02:17:55
6# | A2 | 2026-04-07 02:00:08 | 3562 | VVQM043R07279Y |  | A | 09-02 | 35 | 350.7865 | 480.4342 | 1.345091 | 204.2975 | 99.96968 | 3799.989 | 2399.793 | 0:58 | 1199.931 | 3:30 | 2895.998 | 3799.989 |  | 2026-04-07 02:17:55
6# | A2 | 2026-04-07 02:00:08 | 3562 | VVQM043R07279Y |  | A | 09-01 | 36 | 351.2598 | 481.3419 | 12.37829 | 201.2583 | 99.99626 | 3799.834 | 2399.968 | 0:59 | 1199.9 | 3:31 | 2893.457 | 3799.64 |  | 2026-04-07 02:17:55
6# | A2 | 2026-04-07 02:00:08 | 3562 | VVQM043R07279Y |  | A | 10-04 | 37 | 347.5379 | 476.0291 | 0.638558 | 202.7477 | 99.90221 | 3799.901 | 2399.97 | 0:58 | 1199.986 | 3:28 | 2893.207 | 3799.901 |  | 2026-04-07 02:17:55
6# | A2 | 2026-04-07 02:00:08 | 3562 | VVQM043R07279Y |  | A | 10-03 | 38 | 352.2585 | 482.3478 | 1.258544 | 204.3497 | 99.86596 | 3800.019 | 2399.82 | 0:59 | 1199.849 | 3:31 | 2895.833 | 3800.019 |  | 2026-04-07 02:17:55
6# | A2 | 2026-04-07 02:00:08 | 3562 | VVQM043R07279Y |  | A | 10-02 | 39 | 350.3674 | 479.9471 | -0.379956 | 192.1722 | 99.91981 | 3800.034 | 2399.96 | 0:59 | 1199.745 | 3:30 | 2894.153 | 3800.034 |  | 2026-04-07 02:17:55
6# | A2 | 2026-04-07 02:00:08 | 3562 | VVQM043R07279Y |  | A | 10-01 | 40 | 351.8791 | 481.1217 | 0.455891 | 209.0625 | 99.80338 | 3799.819 | 2399.99 | 0:59 | 1199.851 | 3:31 | 2895.134 | 3799.819 |  | 2026-04-07 02:17:55
6# | A2 | 2026-04-07 02:00:08 | 3562 | VVQM043R07279Y |  | A | 11-04 | 41 | 349.0721 | 478.0297 | 9.361084 | 193.4188 | 99.71013 | 3800.079 | 2399.997 | 0:58 | 1199.843 | 3:29 | 2893.302 | 3800.079 |  | 2026-04-07 02:17:55
6# | A2 | 2026-04-07 02:00:08 | 3562 | VVQM043R07279Y |  | A | 11-03 | 42 | 348.9878 | 478.9556 | 4.118129 | 194.1037 | 99.96556 | 3800.448 | 2399.985 | 0:58 | 1199.979 | 3:29 | 2892.824 | 3800.448 |  | 2026-04-07 02:17:55
6# | A2 | 2026-04-07 02:00:08 | 3562 | VVQM043R07279Y |  | A | 11-02 | 43 | 348.2842 | 477.5071 | 1.699852 | 203.3137 | 99.98248 | 3800.017 | 2399.902 | 0:58 | 1199.473 | 3:29 | 2893.334 | 3800.017 |  | 2026-04-07 02:17:55
6# | A2 | 2026-04-07 02:00:08 | 3562 | VVQM043R07279Y |  | A | 11-01 | 44 | 351.9232 | 481.881 | 0.648368 | 209.5455 | 99.90173 | 3800.181 | 2399.945 | 0:59 | 1199.871 | 3:31 | 2896.105 | 3799.988 |  | 2026-04-07 02:17:55
6# | A2 | 2026-04-07 02:00:08 | 3562 | VVQM043R07279Y |  | A | 12-04 | 45 | 347.0704 | 475.9833 | 13.60226 | 207.1725 | 99.36254 | 3799.855 | 2399.90625 | 0:57 | 1199.9 | 3:28 | 2892.151 | 3799.855 |  | 2026-04-07 02:17:55
6# | A2 | 2026-04-07 02:00:08 | 3562 | VVQM043R07279Y |  | A | 12-03 | 46 | 348.0257 | 476.3721 | 1.753796 | 200.449 | 99.94543 | 3799.972 | 2399.904 | 0:58 | 1199.819 | 3:28 | 2894.05 | 3799.972 |  | 2026-04-07 02:17:55
6# | A2 | 2026-04-07 02:00:08 | 3562 | VVQM043R07279Y |  | A | 12-02 | 47 | 351.5428 | 482.29 | 1.464024 | 206.2444 | 99.94479 | 3799.96 | 2399.848 | 0:58 | 1199.594 | 3:31 | 2894.908 | 3799.96 |  | 2026-04-07 02:17:55
6# | A2 | 2026-04-07 02:00:08 | 3562 | VVQM043R07279Y |  | A | 12-01 | 48 | 348.9809 | 478.7332 | 1.478408 | 194.4638 | 99.96102 | 3799.891 | 2399.907 | 0:57 | 1199.949 | 3:29 | 2892.001 | 3799.891 |  | 2026-04-07 02:17:55
6# | A2 | 2026-04-07 02:00:08 | 3562 | VVQM043R07279Y |  | A | 13-04 | 49 | 349.8209 | 479.966 | 0.968491 | 212.1469 | 99.98185 | 3799.877 | 2399.918 | 0:58 | 1199.753 | 3:29 | 2894.347 | 3799.877 |  | 2026-04-07 02:17:55
6# | A2 | 2026-04-07 02:00:08 | 3562 | VVQM043R07279Y |  | A | 13-03 | 50 | 348.5096 | 478.1445 | 6.810215 | 196.8023 | 99.97261 | 3799.965 | 2399.926 | 0:57 | 1199.96875 | 3:28 | 2891.87 | 3800.352 |  | 2026-04-07 02:17:55
6# | A2 | 2026-04-07 02:00:08 | 3562 | VVQM043R07279Y |  | A | 13-02 | 51 | 353.3776 | 484.4069 | 2.982888 | 216.1032 | 99.97726 | 3799.896 | 2399.902 | 0:59 | 1199.955 | 3:32 | 2895.179 | 3800.089 |  | 2026-04-07 02:17:55
6# | A2 | 2026-04-07 02:00:08 | 3562 | VVQM043R07279Y |  | A | 13-01 | 52 | 348.7978 | 477.9463 | 0.500373 | 191.7846 | 99.81327 | 3799.909 | 2399.942 | 0:58 | 1199.903 | 3:29 | 2892.896 | 3799.909 |  | 2026-04-07 02:17:55
6# | A2 | 2026-04-07 02:00:08 | 3562 | VVQM043R07279Y |  | A | 14-04 | 53 | 348.6846 | 477.6351 | 1.910963 | 190.821 | 99.80958 | 3799.86 | 2399.949 | 0:58 | 1199.867 | 3:29 | 2893.481 | 3799.86 |  | 2026-04-07 02:17:55
6# | A2 | 2026-04-07 02:00:08 | 3562 | VVQM043R07279Y |  | B | 14-03 | 54 | 345.7189 | 474.2407 | 13.55107 | 201.5044 | 99.86829 | 3799.933 | 2399.925 | 0:57 | 1199.988 | 3:26 | 2890.933 | 3800.32 |  | 2026-04-07 02:17:55
6# | A2 | 2026-04-07 02:00:08 | 3562 | VVQM043R07279Y |  | A | 14-02 | 55 | 351.5241 | 482.0892 | 5.435315 | 202.7919 | 99.89823 | 3799.873 | 2399.842 | 0:58 | 1199.982 | 3:31 | 2893.939 | 3800.261 |  | 2026-04-07 02:17:55
6# | A2 | 2026-04-07 02:00:08 | 3562 | VVQM043R07279Y |  | A | 14-01 | 56 | 351.4516 | 481.4338 | 1.378797 | 212.539 | 99.98808 | 3800.036 | 2399.986 | 0:59 | 1199.885 | 3:31 | 2894.414 | 3799.843 |  | 2026-04-07 02:17:55
6# | A2 | 2026-04-07 02:00:08 | 3562 | VVQM043R07279Y |  | A | 15-04 | 57 | 351.1385 | 481.5258 | 1.751923 | 207.489 | 99.8119 | 3799.926 | 2399.919 | 0:58 | 1199.932 | 3:30 | 2894.256 | 3799.926 |  | 2026-04-07 02:17:55
6# | A2 | 2026-04-07 02:00:08 | 3562 | VVQM043R07279Y |  | A | 15-03 | 58 | 349.7322 | 479.4043 | 3.114234 | 214.8001 | 99.92165 | 3799.945 | 2399.921 | 0:58 | 1199.977 | 3:29 | 2893.522 | 3799.751 |  | 2026-04-07 02:17:55
6# | A2 | 2026-04-07 02:00:08 | 3562 | VVQM043R07279Y |  | A | 15-02 | 59 | 352.105 | 482.3096 | 0.419688 | 205.0408 | 99.87109375 | 3800.06 | 2399.897 | 0:59 | 1199.999 | 3:31 | 2894.604 | 3800.06 |  | 2026-04-07 02:17:55
6# | A2 | 2026-04-07 02:00:08 | 3562 | VVQM043R07279Y |  | A | 15-01 | 60 | 351.961 | 481.6695 | -0.002246 | 216.3728 | 99.87605 | 3799.816 | 2399.946 | 0:59 | 1199.918 | 3:31 | 2896.468 | 3799.816 |  | 2026-04-07 02:17:55
6# | A2 | 2026-04-07 02:00:08 | 3562 | VVQM043R07279Y |  | A | 16-04 | 61 | 349.2296 | 478.438 | 2.213348 | 203.395 | 99.96841 | 3800.15 | 2399.975 | 0:58 | 1199.925 | 3:29 | 2894.063 | 3800.15 |  | 2026-04-07 02:17:55
6# | A2 | 2026-04-07 02:00:08 | 3562 | VVQM043R07279Y |  | A | 16-03 | 62 | 346.7318 | 475.9584 | 16.25761 | 207.6597 | 99.89014 | 3799.812 | 2399.944 | 0:57 | 1199.865 | 3:27 | 2890.687 | 3799.812 |  | 2026-04-07 02:17:55
6# | A2 | 2026-04-07 02:00:08 | 3562 | VVQM043R07279Y |  | A | 16-02 | 63 | 349.0842 | 477.8525 | 0.822232 | 197.5426 | 99.89803 | 3799.935 | 2399.902 | 0:58 | 1199.937 | 3:29 | 2894.005 | 3799.935 |  | 2026-04-07 02:17:55
6# | A2 | 2026-04-07 02:00:08 | 3562 | VVQM043R07279Y |  | A | 16-01 | 64 | 353.8624 | 484.636 | 9.441102 | 189.8836 | 99.90198 | 3800.046 | 2399.904 | 0:59 | 1199.889 | 3:32 | 2894.41 | 3800.046 |  | 2026-04-07 02:17:55

## Parameter
Serial Number | Slot | [3562_Jianghai] Parameter
1 | R
2 | S | 【485< Capacitance <=500】【-1< ChargeEndCurrent <=300】
3 | A | 【475< Capacitance <=485】【-1< ChargeEndCurrent <=300】
4 | B | 【465< Capacitance <=475】【-1< ChargeEndCurrent <=300】
5 | C | 【450< Capacitance <=465】【-1< ChargeEndCurrent <=300】
6 | D
7 | SD NG
8 | NG