## Data
Equipment Number​ | SorterNum | StartTime | WorkflowCode | LotNo | Barcode | Slot | Position | Channel | Capacity(mAh) | Capacitance(F) | BeginVoltageSD(mV) | Charge EndCurrent(mA) | EndVoltage(mV) | EndCurrent(mA) | DischargeVoltage1(mV) | DischargeVoltage1_Time (mm：ss) | DischargeVoltage2(mV) | DischargeVoltage2_Time (mm：ss) | DischargeBeginVoltage(mV) | DischargeBeginCurrent(mA) | NGInfo | EndTime
6# | A1 | 2026-04-07 02:28:02 | 3562 | VVQM043R07279Y |  | A | 01-04 | 1 | 351.2715 | 480.9349 | 5.590744 | 188.1732 | 99.64234 | 3800.041 | 2399.921 | 0:59 | 1199.887 | 3:31 | 2893.772 | 3800.041 |  | 2026-04-07 02:45:53
6# | A1 | 2026-04-07 02:28:02 | 3562 | VVQM043R07279Y |  | A | 01-03 | 2 | 351.7382 | 482.123 | 1.623786 | 206.67 | 99.93695 | 3799.884 | 2399.721 | 0:58 | 1199.769 | 3:31 | 2894.263 | 3799.496 |  | 2026-04-07 02:45:53
6# | A1 | 2026-04-07 02:28:02 | 3562 | VVQM043R07279Y |  | A | 01-02 | 3 | 350.4864 | 479.5689 | 2.566025 | 219.0983 | 99.85851 | 3799.906 | 2399.934 | 0:58 | 1199.922 | 3:29 | 2894.468 | 3799.712 |  | 2026-04-07 02:45:53
6# | A1 | 2026-04-07 02:28:02 | 3562 | VVQM043R07279Y |  | A | 01-01 | 4 | 348.3218 | 477.9612 | 7.79778 | 206.0686 | 99.9031 | 3800.082 | 2399.986 | 0:57 | 1199.961 | 3:28 | 2891.533 | 3799.888 |  | 2026-04-07 02:45:53
6# | A1 | 2026-04-07 02:28:02 | 3562 | VVQM043R07279Y |  | A | 02-04 | 5 | 349.7377 | 478.0992 | 0.502543 | 241.2575 | 99.94318 | 3799.856 | 2399.933 | 0:58 | 1199.952 | 3:29 | 2896.392 | 3799.856 |  | 2026-04-07 02:45:53
6# | A1 | 2026-04-07 02:28:02 | 3562 | VVQM043R07279Y |  | A | 02-03 | 6 | 352.4552 | 482.6771 | 0.319989 | 230.8191 | 99.89544 | 3800.08 | 2399.908 | 0:59 | 1199.901 | 3:31 | 2897.573 | 3800.468 |  | 2026-04-07 02:45:53
6# | A1 | 2026-04-07 02:28:02 | 3562 | VVQM043R07279Y |  | A | 02-02 | 7 | 351.7047 | 481.3375 | 5.521181 | 222.2723 | 99.96232 | 3799.919 | 2399.907 | 0:58 | 1199.793 | 3:30 | 2895.909 | 3800.114 |  | 2026-04-07 02:45:53
6# | A1 | 2026-04-07 02:28:02 | 3562 | VVQM043R07279Y |  | A | 02-01 | 8 | 350.456 | 478.3965 | 7.294034 | 240.3242 | 99.96235 | 3799.828 | 2399.986 | 0:58 | 1199.974 | 3:29 | 2897.228 | 3799.634 |  | 2026-04-07 02:45:53
6# | A1 | 2026-04-07 02:28:02 | 3562 | VVQM043R07279Y |  | A | 03-04 | 9 | 353.6948 | 484.7126 | 2.216425 | 203.459 | 99.9793 | 3800.139 | 2399.851 | 0:59 | 1199.918 | 3:32 | 2894.51 | 3800.139 |  | 2026-04-07 02:45:53
6# | A1 | 2026-04-07 02:28:02 | 3562 | VVQM043R07279Y |  | A | 03-03 | 10 | 349.258 | 477.91 | 0.928046 | 208.7984 | 99.99126 | 3799.885 | 2399.81 | 0:58 | 1199.997 | 3:28 | 2893.53125 | 3800.273 |  | 2026-04-07 02:45:53
6# | A1 | 2026-04-07 02:28:02 | 3562 | VVQM043R07279Y |  | A | 03-02 | 11 | 348.9898 | 477.4507 | 0.559562 | 214.7601 | 99.95193 | 3800.126 | 2399.902 | 0:58 | 1199.965 | 3:29 | 2893.143 | 3800.32 |  | 2026-04-07 02:45:53
6# | A1 | 2026-04-07 02:28:02 | 3562 | VVQM043R07279Y |  | A | 03-01 | 12 | 347.8593 | 478.8368 | 168.3329 | 174.2422 | 99.981 | 3799.873 | 2399.92 | 0:57 | 1199.989 | 3:28 | 2884.336 | 3799.679 |  | 2026-04-07 02:45:53
6# | A1 | 2026-04-07 02:28:02 | 3562 | VVQM043R07279Y |  | A | 04-04 | 13 | 353.159 | 483.6452 | 9.005247 | 200.7557 | 99.87209 | 3799.895 | 2399.919 | 0:59 | 1199.945 | 3:32 | 2895.063 | 3799.895 |  | 2026-04-07 02:45:53
6# | A1 | 2026-04-07 02:28:02 | 3562 | VVQM043R07279Y |  | A | 04-03 | 14 | 351.7315 | 482.7533 | 4.506351 | 160.9581 | 99.84984 | 3799.812 | 2399.998 | 0:59 | 1199.967 | 3:32 | 2892.553 | 3800.006 |  | 2026-04-07 02:45:53
6# | A1 | 2026-04-07 02:28:02 | 3562 | VVQM043R07279Y |  | A | 04-02 | 15 | 350.3653 | 478.2263 | 3.242212 | 223.8683 | 99.91242 | 3800 | 2399.92 | 0:58 | 1199.934 | 3:29 | 2898.25 | 3800.194 |  | 2026-04-07 02:45:53
6# | A1 | 2026-04-07 02:28:02 | 3562 | VVQM043R07279Y |  | A | 04-01 | 16 | 349.0072 | 476.3291 | 0.551929 | 241.3941 | 99.82025 | 3800.005 | 2399.997 | 0:57 | 1199.849 | 3:28 | 2897.083 | 3799.811 |  | 2026-04-07 02:45:53
6# | A1 | 2026-04-07 02:28:02 | 3562 | VVQM043R07279Y |  | A | 05-04 | 17 | 350.6119 | 478.7555 | 3.200329 | 239.3941 | 99.90968 | 3800.137 | 2399.998 | 0:58 | 1199.952 | 3:29 | 2897.573 | 3800.137 |  | 2026-04-07 02:45:53
6# | A1 | 2026-04-07 02:28:02 | 3562 | VVQM043R07279Y |  | A | 05-03 | 18 | 351.555 | 481.5297 | 0.604568 | 182.668 | 99.97215 | 3800.02 | 2399.986 | 0:59 | 1199.923 | 3:31 | 2893.317 | 3800.215 |  | 2026-04-07 02:45:53
6# | A1 | 2026-04-07 02:28:02 | 3562 | VVQM043R07279Y |  | A | 05-02 | 19 | 350.2856 | 479.7253 | 3.234441 | 216.7387 | 99.97517 | 3799.79 | 2399.959 | 0:58 | 1199.949 | 3:30 | 2894.507 | 3799.985 |  | 2026-04-07 02:45:53
6# | A1 | 2026-04-07 02:28:02 | 3562 | VVQM043R07279Y |  | A | 05-01 | 20 | 350.151 | 480.0554 | 1.590373 | 201.4772 | 99.86147 | 3799.865 | 2399.979 | 0:58 | 1199.987 | 3:30 | 2893.143 | 3799.865 |  | 2026-04-07 02:45:53
6# | A1 | 2026-04-07 02:28:02 | 3562 | VVQM043R07279Y |  | A | 06-04 | 21 | 349.4425 | 477.4064 | 9.03664 | 231.5088 | 99.85944 | 3800.193 | 2399.96 | 0:58 | 1199.931 | 3:29 | 2897.095 | 3800.193 |  | 2026-04-07 02:45:53
6# | A1 | 2026-04-07 02:28:02 | 3562 | VVQM043R07279Y |  | A | 06-03 | 22 | 350.4189 | 480.8749 | 12.09997 | 178.7349 | 99.91038 | 3800.113 | 2399.671 | 0:59 | 1199.986 | 3:30 | 2891.346 | 3800.307 |  | 2026-04-07 02:45:53
6# | A1 | 2026-04-07 02:28:02 | 3562 | VVQM043R07279Y |  | A | 06-02 | 23 | 349.7782 | 478.0935 | 4.321737 | 229.4959 | 99.95214 | 3800.021 | 2399.969 | 0:58 | 1199.914 | 3:29 | 2896.929 | 3800.215 |  | 2026-04-07 02:45:53
6# | A1 | 2026-04-07 02:28:02 | 3562 | VVQM043R07279Y |  | A | 06-01 | 24 | 348.4239 | 475.7635 | 0.691617 | 226.6828 | 99.95807 | 3800.113 | 2399.985 | 0:57 | 1199.966 | 3:28 | 2895.467 | 3800.113 |  | 2026-04-07 02:45:53
6# | A1 | 2026-04-07 02:28:02 | 3562 | VVQM043R07279Y |  | A | 07-04 | 25 | 348.7972 | 477.4364 | 2.60912 | 231.1741 | 99.84983 | 3800.19 | 2399.832 | 0:58 | 1199.998 | 3:28 | 2897.3 | 3800.19 |  | 2026-04-07 02:45:53
6# | A1 | 2026-04-07 02:28:02 | 3562 | VVQM043R07279Y |  | A | 07-03 | 26 | 351.8315 | 482.3846 | 10.65239 | 200.3952 | 99.58614 | 3799.956 | 2399.964 | 0:58 | 1199.836 | 3:31 | 2894.04 | 3800.343 |  | 2026-04-07 02:45:53
6# | A1 | 2026-04-07 02:28:02 | 3562 | VVQM043R07279Y |  | A | 07-02 | 27 | 349.7302 | 478.4367 | 4.005474 | 213.4673 | 99.99843 | 3799.946 | 2399.896 | 0:58 | 1199.931 | 3:29 | 2893.893 | 3800.140625 |  | 2026-04-07 02:45:53
6# | A1 | 2026-04-07 02:28:02 | 3562 | VVQM043R07279Y |  | A | 07-01 | 28 | 348.5539 | 475.7276 | 0.974672 | 231.3671 | 99.96046 | 3799.862 | 2399.918 | 0:58 | 1199.968 | 3:28 | 2896.974 | 3799.862 |  | 2026-04-07 02:45:53
6# | A1 | 2026-04-07 02:28:02 | 3562 | VVQM043R07279Y |  | A | 08-04 | 29 | 350.1824 | 479.1652 | 0.18343 | 210.9688 | 99.67133 | 3800.352 | 2399.798 | 0:58 | 1199.991 | 3:29 | 2894.58 | 3800.352 |  | 2026-04-07 02:45:53
6# | A1 | 2026-04-07 02:28:02 | 3562 | VVQM043R07279Y |  | A | 08-03 | 30 | 353.5695 | 483.0969 | 0.960194 | 230.0451 | 99.7913 | 3800.064 | 2399.793 | 0:59 | 1199.898 | 3:31 | 2898.305 | 3800.451 |  | 2026-04-07 02:45:53
6# | A1 | 2026-04-07 02:28:02 | 3562 | VVQM043R07279Y |  | A | 08-02 | 31 | 349.8258 | 478.0286 | -0.095721 | 215.2912 | 99.89211 | 3800.171 | 2399.931 | 0:58 | 1199.865 | 3:29 | 2894.664 | 3800.366 |  | 2026-04-07 02:45:53
6# | A1 | 2026-04-07 02:28:02 | 3562 | VVQM043R07279Y |  | A | 08-01 | 32 | 348.0292 | 477.1024 | 0.479443 | 193.6337 | 99.83675 | 3800.149 | 2399.932 | 0:58 | 1199.781 | 3:28 | 2891.192 | 3800.149 |  | 2026-04-07 02:45:53
6# | A1 | 2026-04-07 02:28:02 | 3562 | VVQM043R07279Y |  | A | 09-04 | 33 | 350.005 | 479.4726 | 0.815908 | 196.9529 | 99.82833 | 3800.112 | 2399.955 | 0:58 | 1199.907 | 3:30 | 2893.53 | 3800.112 |  | 2026-04-07 02:45:53
6# | A1 | 2026-04-07 02:28:02 | 3562 | VVQM043R07279Y |  | A | 09-03 | 34 | 349.235 | 477.3384 | -1.27439 | 207.0219 | 99.95789 | 3799.98 | 2399.953 | 0:58 | 1199.923 | 3:28 | 2893.795 | 3800.365 |  | 2026-04-07 02:45:53
6# | A1 | 2026-04-07 02:28:02 | 3562 | VVQM043R07279Y |  | A | 09-02 | 35 | 352.8526 | 482.3747 | 0.915943 | 244.9058 | 99.95073 | 3799.97 | 2399.959 | 0:58 | 1199.959 | 3:31 | 2899.915 | 3800.163 |  | 2026-04-07 02:45:53
6# | A1 | 2026-04-07 02:28:02 | 3562 | VVQM043R07279Y |  | A | 09-01 | 36 | 347.9579 | 477.0207 | 0.252683 | 217.5782 | 99.83096 | 3800.038 | 2399.802 | 0:57 | 1199.974 | 3:28 | 2892.911 | 3800.038 |  | 2026-04-07 02:45:53
6# | A1 | 2026-04-07 02:28:02 | 3562 | VVQM043R07279Y |  | A | 10-04 | 37 | 352.0279 | 482.4146 | 0.541109 | 186.7408 | 99.75446 | 3800.139 | 2399.952 | 0:59 | 1199.927 | 3:31 | 2893.998 | 3800.139 |  | 2026-04-07 02:45:53
6# | A1 | 2026-04-07 02:28:02 | 3562 | VVQM043R07279Y |  | A | 10-03 | 38 | 348.6159 | 475.9989 | 1.772846 | 227.4641 | 99.84646 | 3800.181 | 2399.896 | 0:58 | 1199.93 | 3:28 | 2896.327 | 3799.988 |  | 2026-04-07 02:45:53
6# | A1 | 2026-04-07 02:28:02 | 3562 | VVQM043R07279Y |  | A | 10-02 | 39 | 351.7186 | 481.1144 | 0.83052 | 231.0459 | 99.99164 | 3799.967 | 2399.934 | 0:58 | 1199.904 | 3:30 | 2897.122 | 3799.967 |  | 2026-04-07 02:45:53
6# | A1 | 2026-04-07 02:28:02 | 3562 | VVQM043R07279Y |  | A | 10-01 | 40 | 348.3798 | 477.5676 | 5.88239 | 204.4467 | 99.62179 | 3799.885 | 2399.957 | 0:57 | 1199.944 | 3:28 | 2892.248 | 3799.885 |  | 2026-04-07 02:45:53
6# | A1 | 2026-04-07 02:28:02 | 3562 | VVQM043R07279Y |  | A | 11-04 | 41 | 349.504 | 479.0591 | 0.915667 | 188.128 | 99.93648 | 3800.173 | 2399.833 | 0:58 | 1199.896 | 3:30 | 2893.662 | 3800.173 |  | 2026-04-07 02:45:53
6# | A1 | 2026-04-07 02:28:02 | 3562 | VVQM043R07279Y |  | B | 11-03 | 42 | 345.8893 | 474.0039 | 6.22698 | 190.5017 | 99.93771 | 3799.869 | 2399.888 | 0:57 | 1199.604 | 3:27 | 2891.923 | 3800.257 |  | 2026-04-07 02:45:53
6# | A1 | 2026-04-07 02:28:02 | 3562 | VVQM043R07279Y |  | A | 11-02 | 43 | 350.4614 | 479.8187 | 5.057213 | 194.4131 | 99.8965 | 3800.104 | 2399.935 | 0:58 | 1199.947 | 3:30 | 2893.354 | 3800.298 |  | 2026-04-07 02:45:53
6# | A1 | 2026-04-07 02:28:02 | 3562 | VVQM043R07279Y |  | A | 11-01 | 44 | 348.3423 | 477.1043 | 0.041039 | 215.585 | 99.90665 | 3800.028 | 2399.897 | 0:58 | 1199.916 | 3:28 | 2893.382 | 3800.028 |  | 2026-04-07 02:45:53
6# | A1 | 2026-04-07 02:28:02 | 3562 | VVQM043R07279Y |  | A | 12-04 | 45 | 348.8622 | 477.4292 | 1.079258 | 204.6134 | 99.93594 | 3799.955 | 2399.895 | 0:58 | 1199.902 | 3:28 | 2894.391 | 3799.955 |  | 2026-04-07 02:45:53
6# | A1 | 2026-04-07 02:28:02 | 3562 | VVQM043R07279Y |  | A | 12-03 | 46 | 348.4762 | 476.9908 | 2.6076 | 229.7391 | 99.98298 | 3800.085 | 2399.998 | 0:58 | 1199.921 | 3:28 | 2896.867 | 3800.667 |  | 2026-04-07 02:45:53
6# | A1 | 2026-04-07 02:28:02 | 3562 | VVQM043R07279Y |  | A | 12-02 | 47 | 350.8893 | 480.3626 | 7.111755 | 200.3442 | 99.89812 | 3799.948 | 2399.788 | 0:58 | 1199.943 | 3:30 | 2893.374 | 3800.142 |  | 2026-04-07 02:45:53
6# | A1 | 2026-04-07 02:28:02 | 3562 | VVQM043R07279Y |  | A | 12-01 | 48 | 350.2959 | 478.7638 | 0.34017 | 228.4223 | 99.92782 | 3799.877 | 2399.797 | 0:58 | 1199.856 | 3:29 | 2896.991 | 3799.877 |  | 2026-04-07 02:45:53
6# | A1 | 2026-04-07 02:28:02 | 3562 | VVQM043R07279Y |  | A | 13-04 | 49 | 352.6136 | 482.2666 | 0.462835 | 209.176 | 99.91706 | 3799.832 | 2399.902 | 0:59 | 1199.97 | 3:31 | 2895.686 | 3799.832 |  | 2026-04-07 02:45:53
6# | A1 | 2026-04-07 02:28:02 | 3562 | VVQM043R07279Y |  | A | 13-03 | 50 | 352.2896 | 481.8206 | 1.638549 | 235.9862 | 99.81725 | 3799.983 | 2399.898 | 0:58 | 1199.865 | 3:31 | 2898.229 | 3800.371 |  | 2026-04-07 02:45:53
6# | A1 | 2026-04-07 02:28:02 | 3562 | VVQM043R07279Y |  | A | 13-02 | 51 | 352.7538 | 483.3685 | 10.17277 | 189.2142 | 99.88954 | 3799.816 | 2399.998 | 0:59 | 1199.983 | 3:31 | 2893.44 | 3800.01 |  | 2026-04-07 02:45:53
6# | A1 | 2026-04-07 02:28:02 | 3562 | VVQM043R07279Y |  | A | 13-01 | 52 | 349.4824 | 479.2714 | 0.805759 | 207.9093 | 99.97758 | 3800.041 | 2399.956 | 0:58 | 1199.903 | 3:29 | 2893.795 | 3800.041 |  | 2026-04-07 02:45:53
6# | A1 | 2026-04-07 02:28:02 | 3562 | VVQM043R07279Y |  | A | 14-04 | 53 | 351.8376 | 480.9329 | 0.287238 | 227.9744 | 99.94176 | 3799.907 | 2399.964 | 0:58 | 1199.966 | 3:30 | 2897.599 | 3799.907 |  | 2026-04-07 02:45:53
6# | A1 | 2026-04-07 02:28:02 | 3562 | VVQM043R07279Y |  | A | 14-03 | 54 | 350.3484 | 479.6987 | 7.005529 | 195.5683 | 99.83962 | 3800.115 | 2399.979 | 0:58 | 1199.934 | 3:30 | 2893.36 | 3800.504 |  | 2026-04-07 02:45:53
6# | A1 | 2026-04-07 02:28:02 | 3562 | VVQM043R07279Y |  | A | 14-02 | 55 | 350.4606 | 480.6605 | 1.096079 | 197.4564 | 99.81767 | 3800.141 | 2399.956 | 0:58 | 1199.995 | 3:30 | 2893.67 | 3800.336 |  | 2026-04-07 02:45:53
6# | A1 | 2026-04-07 02:28:02 | 3562 | VVQM043R07279Y |  | A | 14-01 | 56 | 354.074 | 483.5383 | 6.739695 | 230.2518 | 99.84536 | 3800.086 | 2399.959 | 0:59 | 1199.895 | 3:31 | 2897.267 | 3800.086 |  | 2026-04-07 02:45:53
6# | A1 | 2026-04-07 02:28:02 | 3562 | VVQM043R07279Y |  | A | 15-04 | 57 | 351.3619 | 481.3204 | 0.712103 | 205.0379 | 99.99117 | 3799.9 | 2399.991 | 0:58 | 1199.501 | 3:30 | 2894.155 | 3799.9 |  | 2026-04-07 02:45:53
6# | A1 | 2026-04-07 02:28:02 | 3562 | VVQM043R07279Y |  | A | 15-03 | 58 | 352.476 | 482.2834 | 0.851968 | 227.4109 | 99.90585 | 3799.973 | 2399.826 | 0:59 | 1199.914 | 3:31 | 2898.284 | 3800.362 |  | 2026-04-07 02:45:53
6# | A1 | 2026-04-07 02:28:02 | 3562 | VVQM043R07279Y |  | A | 15-02 | 59 | 348.588 | 476.6632 | 2.433193 | 215.8065 | 99.97345 | 3799.923 | 2399.926 | 0:58 | 1199.905 | 3:28 | 2895.278 | 3800.117 |  | 2026-04-07 02:45:53
6# | A1 | 2026-04-07 02:28:02 | 3562 | VVQM043R07279Y |  | A | 15-01 | 60 | 350.3568 | 479.8526 | 8.357947 | 220.7245 | 99.97044 | 3800.16 | 2399.954 | 0:58 | 1199.852 | 3:29 | 2893.939 | 3800.16 |  | 2026-04-07 02:45:53
6# | A1 | 2026-04-07 02:28:02 | 3562 | VVQM043R07279Y |  | A | 16-04 | 61 | 348.2552 | 476.4683 | 0.775338 | 234.6408 | 99.96256 | 3800.104 | 2399.979 | 0:58 | 1199.952 | 3:28 | 2896.872 | 3800.104 |  | 2026-04-07 02:45:53
6# | A1 | 2026-04-07 02:28:02 | 3562 | VVQM043R07279Y |  | A | 16-03 | 62 | 350.5841 | 480.3994 | 0.726479 | 204.1771 | 99.90718 | 3800.05 | 2399.985 | 0:58 | 1199.931 | 3:30 | 2893.55 | 3800.244 |  | 2026-04-07 02:45:53
6# | A1 | 2026-04-07 02:28:02 | 3562 | VVQM043R07279Y |  | A | 16-02 | 63 | 352.2396 | 481.1177 | 0.731291 | 237.9195 | 99.91759 | 3799.849 | 2399.913 | 0:58 | 1199.897 | 3:30 | 2897.545 | 3799.849 |  | 2026-04-07 02:45:53
6# | A1 | 2026-04-07 02:28:02 | 3562 | VVQM043R07279Y |  | B | 16-01 | 64 | 346.1671 | 474.021 | 0.165017 | 198.6521 | 99.97273 | 3800.114 | 2399.908 | 0:57 | 1199.983 | 3:27 | 2892.676 | 3800.114 |  | 2026-04-07 02:45:53

## Parameter
Serial Number | Slot | [3562_Jianghai] Parameter
1 | R
2 | S | 【485< Capacitance <=500】【-1< ChargeEndCurrent <=300】
3 | A | 【475< Capacitance <=485】【-1< ChargeEndCurrent <=300】
4 | B | 【465< Capacitance <=475】【-1< ChargeEndCurrent <=300】
5 | C | 【450< Capacitance <=465】【-1< ChargeEndCurrent <=300】
6 | D
7 | SD NG
8 | NG