## Data
Equipment Number​ | SorterNum | StartTime | WorkflowCode | LotNo | Barcode | Slot | Position | Channel | Capacity(mAh) | Capacitance(F) | BeginVoltageSD(mV) | Charge EndCurrent(mA) | EndVoltage(mV) | EndCurrent(mA) | DischargeVoltage1(mV) | DischargeVoltage1_Time (mm：ss) | DischargeVoltage2(mV) | DischargeVoltage2_Time (mm：ss) | DischargeBeginVoltage(mV) | DischargeBeginCurrent(mA) | NGInfo | EndTime
6# | A2 | 2026-04-07 02:31:44 | 3562 | VVQM043R07279Y |  | A | 01-04 | 1 | 348.2134 | 476.5753 | 0.987086 | 228.4912 | 99.83958 | 3800.004 | 2399.914 | 0:57 | 1199.972 | 3:28 | 2896.515 | 3800.004 |  | 2026-04-07 02:49:37
6# | A2 | 2026-04-07 02:31:44 | 3562 | VVQM043R07279Y |  | A | 01-03 | 2 | 350.1421 | 478.331 | 0.366979 | 231.1981 | 99.96492 | 3800.077 | 2399.965 | 0:58 | 1199.9 | 3:29 | 2895.723 | 3800.466 |  | 2026-04-07 02:49:37
6# | A2 | 2026-04-07 02:31:44 | 3562 | VVQM043R07279Y |  | A | 01-02 | 3 | 349.9398 | 477.86 | 0.325875 | 235.2785 | 99.92757 | 3799.965 | 2399.908 | 0:58 | 1199.904 | 3:29 | 2896.003 | 3800.159 |  | 2026-04-07 02:49:37
6# | A2 | 2026-04-07 02:31:44 | 3562 | VVQM043R07279Y |  | A | 01-01 | 4 | 349.3106 | 477.9411 | -0.844351 | 227.0828 | 99.90617 | 3799.953 | 2399.692 | 0:58 | 1199.896 | 3:29 | 2894.257 | 3799.758 |  | 2026-04-07 02:49:37
6# | A2 | 2026-04-07 02:31:44 | 3562 | VVQM043R07279Y |  | A | 02-04 | 5 | 348.984 | 479.1136 | 0.450802 | 206.223 | 99.89987 | 3799.81 | 2399.978 | 0:58 | 1199.896 | 3:29 | 2892.23 | 3799.81 |  | 2026-04-07 02:49:37
6# | A2 | 2026-04-07 02:31:44 | 3562 | VVQM043R07279Y |  | A | 02-03 | 6 | 353.3974 | 482.3153 | 1.215007 | 237.2525 | 99.92264 | 3800.165 | 2399.948 | 0:59 | 1199.944 | 3:31 | 2899.968 | 3799.97 |  | 2026-04-07 02:49:37
6# | A2 | 2026-04-07 02:31:44 | 3562 | VVQM043R07279Y |  | A | 02-02 | 7 | 350.6081 | 480.2082 | 0.785427 | 223.825 | 99.92088 | 3799.977 | 2399.906 | 0:58 | 1199.974 | 3:30 | 2895.689 | 3799.977 |  | 2026-04-07 02:49:37
6# | A2 | 2026-04-07 02:31:44 | 3562 | VVQM043R07279Y |  | A | 02-01 | 8 | 347.5594 | 475.3249 | 0.73744 | 221.682 | 99.99596 | 3799.929 | 2399.946 | 0:57 | 1199.917 | 3:27 | 2893.156 | 3799.735 |  | 2026-04-07 02:49:37
6# | A2 | 2026-04-07 02:31:44 | 3562 | VVQM043R07279Y |  | A | 03-04 | 9 | 350.4448 | 480.0175 | 1.148963 | 206.8277 | 99.98937 | 3800.061 | 2399.995 | 0:58 | 1199.987 | 3:29 | 2893.134 | 3800.061 |  | 2026-04-07 02:49:37
6# | A2 | 2026-04-07 02:31:44 | 3562 | VVQM043R07279Y |  | A | 03-03 | 10 | 350.0747 | 478.482 | 3.559736 | 223.5099 | 99.64726 | 3799.928 | 2399.902 | 0:58 | 1199.977 | 3:29 | 2895.327 | 3800.123 |  | 2026-04-07 02:49:37
6# | A2 | 2026-04-07 02:31:44 | 3562 | VVQM043R07279Y |  | A | 03-02 | 11 | 352.0129 | 481.4256 | 0.804271 | 230.4568 | 99.96072 | 3800.17 | 2399.902 | 0:58 | 1199.928 | 3:30 | 2895.577 | 3800.365 |  | 2026-04-07 02:49:37
6# | A2 | 2026-04-07 02:31:44 | 3562 | VVQM043R07279Y |  | A | 03-01 | 12 | 350.4467 | 480.3896 | 1.098178 | 197.5891 | 99.92788 | 3800.174 | 2399.897 | 0:58 | 1199.913 | 3:30 | 2892.664 | 3800.174 |  | 2026-04-07 02:49:37
6# | A2 | 2026-04-07 02:31:44 | 3562 | VVQM043R07279Y |  | A | 04-04 | 13 | 349.5211 | 478.2342 | 0.21226 | 213.4887 | 99.79568 | 3799.946 | 2399.992 | 0:58 | 1199.996 | 3:29 | 2893.339 | 3799.946 |  | 2026-04-07 02:49:37
6# | A2 | 2026-04-07 02:31:44 | 3562 | VVQM043R07279Y |  | A | 04-03 | 14 | 348.9268 | 476.1812 | 0.614779 | 237.7336 | 99.87003 | 3800.061 | 2399.85 | 0:57 | 1199.967 | 3:28 | 2895.595 | 3800.061 |  | 2026-04-07 02:49:37
6# | A2 | 2026-04-07 02:31:44 | 3562 | VVQM043R07279Y |  | A | 04-02 | 15 | 353.1819 | 482.4321 | 0.151623 | 231.403 | 99.95653 | 3800.015625 | 2399.934 | 0:59 | 1199.936 | 3:31 | 2897.789 | 3800.015625 |  | 2026-04-07 02:49:37
6# | A2 | 2026-04-07 02:31:44 | 3562 | VVQM043R07279Y |  | A | 04-01 | 16 | 351.013 | 482.0334 | 13.021 | 181.235 | 99.84032 | 3800.373 | 2399.968 | 0:59 | 1199.906 | 3:31 | 2891.236 | 3800.179 |  | 2026-04-07 02:49:37
6# | A2 | 2026-04-07 02:31:44 | 3562 | VVQM043R07279Y |  | A | 05-04 | 17 | 352.1307 | 481.358 | 0.350717 | 230.1663 | 99.99821 | 3799.88 | 2399.964 | 0:58 | 1199.945 | 3:30 | 2897.458 | 3799.88 |  | 2026-04-07 02:49:37
6# | A2 | 2026-04-07 02:31:44 | 3562 | VVQM043R07279Y |  | A | 05-03 | 18 | 349.5439 | 478.5153 | -1.468665 | 228.5033 | 99.94387 | 3800.17 | 2399.929 | 0:58 | 1199.955 | 3:29 | 2894.112 | 3800.558 |  | 2026-04-07 02:49:37
6# | A2 | 2026-04-07 02:31:44 | 3562 | VVQM043R07279Y |  | A | 05-02 | 19 | 351.242 | 480.8918 | 9.491377 | 232.8488 | 99.75706 | 3799.996 | 2399.99 | 0:58 | 1199.956 | 3:30 | 2894.166 | 3800.19 |  | 2026-04-07 02:49:37
6# | A2 | 2026-04-07 02:31:44 | 3562 | VVQM043R07279Y |  | A | 05-01 | 20 | 351.1479 | 482.3283 | 2.704835 | 177.0222 | 99.99313 | 3800.04 | 2399.931 | 0:59 | 1199.936 | 3:31 | 2891.688 | 3799.846 |  | 2026-04-07 02:49:37
6# | A2 | 2026-04-07 02:31:44 | 3562 | VVQM043R07279Y |  | B | 06-04 | 21 | 346.1866 | 473.6397 | 0.504319 | 227.1786 | 99.97491 | 3799.876 | 2399.914 | 0:57 | 1199.996 | 3:26 | 2892.059 | 3799.876 |  | 2026-04-07 02:49:37
6# | A2 | 2026-04-07 02:31:44 | 3562 | VVQM043R07279Y |  | A | 06-03 | 22 | 348.8524 | 478.1588 | -0.198145 | 202.1333 | 99.86955 | 3799.951 | 2399.963 | 0:58 | 1199.974 | 3:29 | 2892.156 | 3800.339 |  | 2026-04-07 02:49:37
6# | A2 | 2026-04-07 02:31:44 | 3562 | VVQM043R07279Y |  | A | 06-02 | 23 | 347.4814 | 477.417 | 7.082007 | 174.4 | 99.92047 | 3800.068 | 2399.956 | 0:58 | 1199.961 | 3:29 | 2890.492 | 3800.262 |  | 2026-04-07 02:49:37
6# | A2 | 2026-04-07 02:31:44 | 3562 | VVQM043R07279Y |  | A | 06-01 | 24 | 348.7675 | 476.7595 | -0.142017 | 212.3691 | 99.97563 | 3799.935 | 2399.918 | 0:57 | 1199.888 | 3:28 | 2892.535 | 3799.741 |  | 2026-04-07 02:49:37
6# | A2 | 2026-04-07 02:31:44 | 3562 | VVQM043R07279Y |  | A | 07-04 | 25 | 351.6181 | 482.4442 | 0.45971 | 185.3676 | 99.97241 | 3799.907 | 2399.928 | 0:59 | 1199.822 | 3:31 | 2892.282 | 3799.907 |  | 2026-04-07 02:49:37
6# | A2 | 2026-04-07 02:31:44 | 3562 | VVQM043R07279Y |  | A | 07-03 | 26 | 349.4963 | 478.4958 | -0.724121 | 202.3767 | 99.98123 | 3799.826 | 2399.898 | 0:58 | 1199.992 | 3:29 | 2893.314 | 3800.02 |  | 2026-04-07 02:49:37
6# | A2 | 2026-04-07 02:31:44 | 3562 | VVQM043R07279Y |  | A | 07-02 | 27 | 348.8889 | 480.4402 | 188.2303 | 157.62 | 99.99297 | 3799.924 | 2399.903 | 0:58 | 1199.983 | 3:29 | 2884.358 | 3800.118 |  | 2026-04-07 02:49:37
6# | A2 | 2026-04-07 02:31:44 | 3562 | VVQM043R07279Y |  | A | 07-01 | 28 | 353.0667 | 483.9938 | 0.729698 | 196.1831 | 99.80177 | 3800.015 | 2399.932 | 0:59 | 1199.693 | 3:32 | 2892.635 | 3800.015 |  | 2026-04-07 02:49:37
6# | A2 | 2026-04-07 02:31:44 | 3562 | VVQM043R07279Y |  | A | 08-04 | 29 | 351.5881 | 482.1534 | 1.556267 | 179.7587 | 99.92539 | 3800.04 | 2399.955 | 0:59 | 1199.958 | 3:31 | 2892.12 | 3800.04 |  | 2026-04-07 02:49:37
6# | A2 | 2026-04-07 02:31:44 | 3562 | VVQM043R07279Y |  | A | 08-03 | 30 | 350.1451 | 479.3575 | 0.223302 | 209.1003 | 99.96272 | 3800.166 | 2399.924 | 0:58 | 1199.967 | 3:29 | 2892.667 | 3800.359 |  | 2026-04-07 02:49:37
6# | A2 | 2026-04-07 02:31:44 | 3562 | VVQM043R07279Y |  | A | 08-02 | 31 | 352.1439 | 482.541 | 0.219147 | 199.3658 | 99.85069 | 3800.034 | 2399.98 | 0:59 | 1199.94 | 3:31 | 2893.251 | 3800.228 |  | 2026-04-07 02:49:37
6# | A2 | 2026-04-07 02:31:44 | 3562 | VVQM043R07279Y |  | A | 08-01 | 32 | 351.1062 | 482.0934 | 1.825582 | 184.3292 | 99.80514 | 3800.136 | 2399.88 | 0:59 | 1199.79 | 3:31 | 2892.329 | 3799.943 |  | 2026-04-07 02:49:37
6# | A2 | 2026-04-07 02:31:44 | 3562 | VVQM043R07279Y |  | A | 09-04 | 33 | 350.9614 | 481.8884 | 0.494276 | 180.6248 | 99.93526 | 3800.157 | 2399.947 | 0:59 | 1199.955 | 3:31 | 2892.259 | 3800.157 |  | 2026-04-07 02:49:37
6# | A2 | 2026-04-07 02:31:44 | 3562 | VVQM043R07279Y |  | A | 09-03 | 34 | 351.4077 | 480.4357 | 3.251133 | 234.0768 | 99.81647 | 3799.825 | 2399.943 | 0:58 | 1199.789 | 3:30 | 2896.17 | 3799.825 |  | 2026-04-07 02:49:37
6# | A2 | 2026-04-07 02:31:44 | 3562 | VVQM043R07279Y |  | A | 09-02 | 35 | 348.8665 | 477.55 | 1.451368 | 212.6318 | 99.8634 | 3799.989 | 2399.899 | 0:58 | 1199.825 | 3:28 | 2892.066 | 3799.989 |  | 2026-04-07 02:49:37
6# | A2 | 2026-04-07 02:31:44 | 3562 | VVQM043R07279Y |  | A | 09-01 | 36 | 348.6781 | 477.2857 | 0.469046 | 216.4244 | 99.99626 | 3799.834 | 2399.968 | 0:58 | 1199.9 | 3:28 | 2892.075 | 3799.64 |  | 2026-04-07 02:49:37
6# | A2 | 2026-04-07 02:31:44 | 3562 | VVQM043R07279Y |  | A | 10-04 | 37 | 349.4684 | 479.3477 | 1.59506 | 199.6402 | 99.79593 | 3799.901 | 2399.864 | 0:58 | 1199.879 | 3:29 | 2891.613 | 3799.901 |  | 2026-04-07 02:49:37
6# | A2 | 2026-04-07 02:31:44 | 3562 | VVQM043R07279Y |  | A | 10-03 | 38 | 349.512 | 478.2436 | 0.93977 | 206.6784 | 99.97221 | 3800.019 | 2399.927 | 0:58 | 1199.955 | 3:29 | 2892.645 | 3800.213 |  | 2026-04-07 02:49:37
6# | A2 | 2026-04-07 02:31:44 | 3562 | VVQM043R07279Y |  | A | 10-02 | 39 | 353.1403 | 484.0727 | 1.017351 | 206.8814 | 99.81358 | 3800.034 | 2399.96 | 0:59 | 1199.957 | 3:32 | 2893.516 | 3800.034 |  | 2026-04-07 02:49:37
6# | A2 | 2026-04-07 02:31:44 | 3562 | VVQM043R07279Y |  | A | 10-01 | 40 | 350.9006 | 481.1024 | 1.305923 | 188.7137 | 99.90964 | 3799.819 | 2399.884 | 0:58 | 1199.957 | 3:30 | 2892.371 | 3799.819 |  | 2026-04-07 02:49:37
6# | A2 | 2026-04-07 02:31:44 | 3562 | VVQM043R07279Y |  | A | 11-04 | 41 | 353.3725 | 483.7924 | 0.645059 | 201.7786 | 99.49754 | 3800.079 | 2399.997 | 0:59 | 1199.843 | 3:32 | 2894.047 | 3800.079 |  | 2026-04-07 02:49:37
6# | A2 | 2026-04-07 02:31:44 | 3562 | VVQM043R07279Y |  | A | 11-03 | 42 | 352.7882 | 483.212 | 0.611516 | 187.8809 | 99.8593 | 3800.448 | 2399.985 | 0:59 | 1199.979 | 3:31 | 2892.93 | 3800.254 |  | 2026-04-07 02:49:37
6# | A2 | 2026-04-07 02:31:44 | 3562 | VVQM043R07279Y |  | A | 11-02 | 43 | 352.0082 | 481.9734 | 4.037385 | 187.6322 | 99.98248 | 3800.017 | 2399.902 | 0:59 | 1199.898 | 3:31 | 2892.909 | 3800.017 |  | 2026-04-07 02:49:37
6# | A2 | 2026-04-07 02:31:44 | 3562 | VVQM043R07279Y |  | A | 11-01 | 44 | 347.9688 | 476.0872 | 2.986241 | 199.8621 | 99.90173 | 3800.181 | 2399.945 | 0:57 | 1199.978 | 3:28 | 2890.792 | 3800.181 |  | 2026-04-07 02:49:37
6# | A2 | 2026-04-07 02:31:44 | 3562 | VVQM043R07279Y |  | A | 12-04 | 45 | 348.8256 | 477.4873 | -0.106636 | 196.112 | 99.78763 | 3799.855 | 2399.90625 | 0:58 | 1199.9 | 3:29 | 2892.682 | 3799.855 |  | 2026-04-07 02:49:37
6# | A2 | 2026-04-07 02:31:44 | 3562 | VVQM043R07279Y |  | A | 12-03 | 46 | 351.9554 | 482.4025 | 1.328724 | 196.179 | 99.94543 | 3799.972 | 2399.904 | 0:58 | 1199.925 | 3:31 | 2893.2 | 3800.166 |  | 2026-04-07 02:49:37
6# | A2 | 2026-04-07 02:31:44 | 3562 | VVQM043R07279Y |  | A | 12-02 | 47 | 349.2913 | 478.4268 | -0.614136 | 206.6324 | 99.94479 | 3799.96 | 2399.954 | 0:58 | 1199.912 | 3:29 | 2892.677 | 3799.96 |  | 2026-04-07 02:49:37
6# | A2 | 2026-04-07 02:31:44 | 3562 | VVQM043R07279Y |  | A | 12-01 | 48 | 348.603 | 478.1008 | -0.628504 | 199.3126 | 99.96102 | 3799.891 | 2399.907 | 0:58 | 1199.737 | 3:29 | 2891.577 | 3799.891 |  | 2026-04-07 02:49:37
6# | A2 | 2026-04-07 02:31:44 | 3562 | VVQM043R07279Y |  | A | 13-04 | 49 | 351.0516 | 481.3968 | 0.012353 | 194.576 | 99.98185 | 3799.877 | 2399.918 | 0:58 | 1199.965 | 3:30 | 2892.86 | 3799.877 |  | 2026-04-07 02:49:37
6# | A2 | 2026-04-07 02:31:44 | 3562 | VVQM043R07279Y |  | A | 13-03 | 50 | 348.7492 | 478.0527 | 0.330276 | 218.0917 | 99.97261 | 3799.965 | 2399.926 | 0:58 | 1199.96875 | 3:29 | 2892.826 | 3800.159 |  | 2026-04-07 02:49:37
6# | A2 | 2026-04-07 02:31:44 | 3562 | VVQM043R07279Y |  | A | 13-02 | 51 | 351.218 | 481.9826 | 1.176859 | 189.313 | 99.97726 | 3799.896 | 2399.583 | 0:59 | 1199.955 | 3:31 | 2891.991 | 3799.896 |  | 2026-04-07 02:49:37
6# | A2 | 2026-04-07 02:31:44 | 3562 | VVQM043R07279Y |  | A | 13-01 | 52 | 351.6995 | 482.2639 | 0.819025 | 194.1004 | 99.91949 | 3799.909 | 2399.942 | 0:58 | 1199.797 | 3:31 | 2892.258 | 3799.716 |  | 2026-04-07 02:49:37
6# | A2 | 2026-04-07 02:31:44 | 3562 | VVQM043R07279Y |  | A | 14-04 | 53 | 349.0984 | 478.1746 | 0.316523 | 209.0752 | 99.80958 | 3799.86 | 2399.843 | 0:58 | 1199.867 | 3:29 | 2893.481 | 3799.86 |  | 2026-04-07 02:49:37
6# | A2 | 2026-04-07 02:31:44 | 3562 | VVQM043R07279Y |  | A | 14-03 | 54 | 351.6057 | 481.575 | 0.263318 | 197.047 | 99.97459 | 3799.933 | 2399.925 | 0:58 | 1199.988 | 3:31 | 2893.697 | 3800.126 |  | 2026-04-07 02:49:37
6# | A2 | 2026-04-07 02:31:44 | 3562 | VVQM043R07279Y |  | A | 14-02 | 55 | 352.6577 | 483.3195 | 1.291273 | 183.3623 | 99.79198 | 3799.873 | 2399.948 | 0:59 | 1199.982 | 3:32 | 2892.452 | 3799.873 |  | 2026-04-07 02:49:37
6# | A2 | 2026-04-07 02:31:44 | 3562 | VVQM043R07279Y |  | A | 14-01 | 56 | 348.724 | 477.0705 | 0.953757 | 215.6396 | 99.6693 | 3800.036 | 2399.986 | 0:57 | 1199.885 | 3:28 | 2893.245 | 3799.843 |  | 2026-04-07 02:49:37
6# | A2 | 2026-04-07 02:31:44 | 3562 | VVQM043R07279Y |  | A | 15-04 | 57 | 351.1649 | 480.802 | 0.477037 | 218.1237 | 99.91814 | 3799.926 | 2399.8125 | 0:58 | 1199.932 | 3:30 | 2894.149 | 3799.926 |  | 2026-04-07 02:49:37
6# | A2 | 2026-04-07 02:31:44 | 3562 | VVQM043R07279Y |  | A | 15-03 | 58 | 350.3708 | 480.334 | 0.88267 | 196.5217 | 99.92165 | 3799.945 | 2399.921 | 0:58 | 1199.871 | 3:30 | 2892.885 | 3800.14 |  | 2026-04-07 02:49:37
6# | A2 | 2026-04-07 02:31:44 | 3562 | VVQM043R07279Y |  | A | 15-02 | 59 | 349.4778 | 478.4651 | 2.438467 | 212.8253 | 99.97734 | 3800.06 | 2399.897 | 0:58 | 1199.999 | 3:29 | 2893.117 | 3800.06 |  | 2026-04-07 02:49:37
6# | A2 | 2026-04-07 02:31:44 | 3562 | VVQM043R07279Y |  | A | 15-01 | 60 | 353.1612 | 483.7977 | 0.104007 | 202.8279 | 99.98229 | 3799.816 | 2399.733 | 0:59 | 1199.918 | 3:32 | 2893.281 | 3799.623 |  | 2026-04-07 02:49:37
6# | A2 | 2026-04-07 02:31:44 | 3562 | VVQM043R07279Y |  | A | 16-04 | 61 | 351.6807 | 482.3949 | 2.213348 | 179.5572 | 99.96841 | 3800.15 | 2399.975 | 0:59 | 1199.819 | 3:31 | 2893.001 | 3800.15 |  | 2026-04-07 02:49:37
6# | A2 | 2026-04-07 02:31:44 | 3562 | VVQM043R07279Y |  | A | 16-03 | 62 | 348.8523 | 477.4825 | 1.9115 | 209.2193 | 99.99641 | 3799.812 | 2399.944 | 0:58 | 1199.971 | 3:28 | 2893.45 | 3799.812 |  | 2026-04-07 02:49:37
6# | A2 | 2026-04-07 02:31:44 | 3562 | VVQM043R07279Y |  | A | 16-02 | 63 | 352.6149 | 483.0016 | 1.034841 | 200.2627 | 99.79172 | 3799.935 | 2399.902 | 0:59 | 1199.937 | 3:31 | 2893.155 | 3799.935 |  | 2026-04-07 02:49:37
6# | A2 | 2026-04-07 02:31:44 | 3562 | VVQM043R07279Y |  | A | 16-01 | 64 | 350.5468 | 481.5755 | 85.33895 | 176.6936 | 99.79568 | 3800.046 | 2399.904 | 0:58 | 1199.783 | 3:30 | 2887.713 | 3800.046 |  | 2026-04-07 02:49:37

## Parameter
Serial Number | Slot | [3562_Jianghai] Parameter
1 | R
2 | S | 【485< Capacitance <=500】【-1< ChargeEndCurrent <=300】
3 | A | 【475< Capacitance <=485】【-1< ChargeEndCurrent <=300】
4 | B | 【465< Capacitance <=475】【-1< ChargeEndCurrent <=300】
5 | C | 【450< Capacitance <=465】【-1< ChargeEndCurrent <=300】
6 | D
7 | SD NG
8 | NG