## Data
Equipment Number​ | SorterNum | StartTime | WorkflowCode | LotNo | Barcode | Slot | Position | Channel | Capacity(mAh) | Capacitance(F) | BeginVoltageSD(mV) | Charge EndCurrent(mA) | EndVoltage(mV) | EndCurrent(mA) | DischargeVoltage1(mV) | DischargeVoltage1_Time (mm：ss) | DischargeVoltage2(mV) | DischargeVoltage2_Time (mm：ss) | DischargeBeginVoltage(mV) | DischargeBeginCurrent(mA) | NGInfo | EndTime
6# | A1 | 2026-04-07 02:53:37 | 3562 | VVQM043R07279Y |  | A | 01-04 | 1 | 347.2857 | 476.2897 | 1.764916 | 196.1445 | 99.96117 | 3800.041 | 2399.921 | 0:58 | 1199.887 | 3:28 | 2893.772 | 3800.041 |  | 2026-04-07 03:11:24
6# | A1 | 2026-04-07 02:53:37 | 3562 | VVQM043R07279Y |  | A | 01-03 | 2 | 348.2076 | 477.4365 | 3.005484 | 203.7572 | 99.83067 | 3799.884 | 2399.934 | 0:58 | 1199.982 | 3:29 | 2894.263 | 3800.272 |  | 2026-04-07 03:11:24
6# | A1 | 2026-04-07 02:53:37 | 3562 | VVQM043R07279Y |  | A | 01-02 | 3 | 351.8481 | 482.8653 | 11.1694 | 189.387 | 99.85851 | 3799.906 | 2399.721 | 0:59 | 1199.922 | 3:31 | 2894.043 | 3800.1 |  | 2026-04-07 03:11:24
6# | A1 | 2026-04-07 02:53:37 | 3562 | VVQM043R07279Y |  | A | 01-01 | 4 | 352.9622 | 483.78 | 7.160373 | 195.5809 | 99.9031 | 3800.082 | 2399.88 | 0:59 | 1199.961 | 3:32 | 2895.039 | 3800.082 |  | 2026-04-07 03:11:24
6# | A1 | 2026-04-07 02:53:37 | 3562 | VVQM043R07279Y |  | A | 02-04 | 5 | 347.842 | 476.6868 | 4.645903 | 204.2274 | 99.83694 | 3799.856 | 2399.827 | 0:58 | 1199.846 | 3:29 | 2894.374 | 3799.856 |  | 2026-04-07 03:11:24
6# | A1 | 2026-04-07 02:53:37 | 3562 | VVQM043R07279Y |  | A | 02-03 | 6 | 348.348 | 477.4236 | 0.53253 | 204.2455 | 99.89544 | 3800.08 | 2399.908 | 0:58 | 1199.901 | 3:29 | 2894.278 | 3800.468 |  | 2026-04-07 03:11:24
6# | A1 | 2026-04-07 02:53:37 | 3562 | VVQM043R07279Y |  | A | 02-02 | 7 | 351.8704 | 481.8362 | 0.740696 | 192.1708 | 99.96232 | 3799.919 | 2399.907 | 0:59 | 1199.899 | 3:31 | 2895.59 | 3800.114 |  | 2026-04-07 03:11:24
6# | A1 | 2026-04-07 02:53:37 | 3562 | VVQM043R07279Y |  | A | 02-01 | 8 | 347.3031 | 476.6952 | 0.917774 | 193.7125 | 99.96235 | 3799.828 | 2399.986 | 0:58 | 1199.867 | 3:28 | 2893.615 | 3799.828 |  | 2026-04-07 03:11:24
6# | A1 | 2026-04-07 02:53:37 | 3562 | VVQM043R07279Y |  | A | 03-04 | 9 | 347.8257 | 477.6744 | 1.685105 | 188.905 | 99.66051 | 3800.139 | 2399.957 | 0:58 | 1199.918 | 3:29 | 2893.447 | 3800.139 |  | 2026-04-07 03:11:24
6# | A1 | 2026-04-07 02:53:37 | 3562 | VVQM043R07279Y |  | A | 03-03 | 10 | 349.4036 | 478.3047 | 0.821755 | 206.4719 | 99.77867 | 3799.885 | 2399.916 | 0:58 | 1199.997 | 3:29 | 2894.594 | 3800.467 |  | 2026-04-07 03:11:24
6# | A1 | 2026-04-07 02:53:37 | 3562 | VVQM043R07279Y |  | A | 03-02 | 11 | 349.9029 | 478.9379 | 1.091072 | 206.2275 | 99.95193 | 3800.126 | 2399.477 | 0:58 | 1199.965 | 3:30 | 2896.757 | 3800.126 |  | 2026-04-07 03:11:24
6# | A1 | 2026-04-07 02:53:37 | 3562 | VVQM043R07279Y |  | A | 03-01 | 12 | 351.654 | 481.7264 | 0.907994 | 197.3247 | 99.55579 | 3799.873 | 2399.92 | 0:59 | 1199.883 | 3:31 | 2895.073 | 3799.873 |  | 2026-04-07 03:11:24
6# | A1 | 2026-04-07 02:53:37 | 3562 | VVQM043R07279Y |  | A | 04-04 | 13 | 351.6612 | 480.328 | 0.928195 | 227.7884 | 99.97836 | 3799.895 | 2399.813 | 0:58 | 1199.945 | 3:30 | 2897.402 | 3799.895 |  | 2026-04-07 03:11:24
6# | A1 | 2026-04-07 02:53:37 | 3562 | VVQM043R07279Y |  | A | 04-03 | 14 | 350.0766 | 480.0702 | 35.43718 | 188.1189 | 99.95612 | 3799.812 | 2399.998 | 0:58 | 1199.861 | 3:30 | 2892.021 | 3800.199 |  | 2026-04-07 03:11:24
6# | A1 | 2026-04-07 02:53:37 | 3562 | VVQM043R07279Y |  | A | 04-02 | 15 | 349.4227 | 478.9211 | 0.373975 | 191.5464 | 99.91242 | 3800 | 2399.814 | 0:59 | 1199.934 | 3:30 | 2893.894 | 3800.387 |  | 2026-04-07 03:11:24
6# | A1 | 2026-04-07 02:53:37 | 3562 | VVQM043R07279Y |  | A | 04-01 | 16 | 349.8992 | 479.8195 | 3.634136 | 210.1228 | 99.82025 | 3800.005 | 2399.997 | 0:58 | 1199.956 | 3:29 | 2894.319 | 3800.199 |  | 2026-04-07 03:11:24
6# | A1 | 2026-04-07 02:53:37 | 3562 | VVQM043R07279Y |  | A | 05-04 | 17 | 348.8314 | 477.5227 | 6.494823 | 211.1099 | 99.80341 | 3800.137 | 2399.998 | 0:58 | 1199.846 | 3:28 | 2894.597 | 3800.137 |  | 2026-04-07 03:11:24
6# | A1 | 2026-04-07 02:53:37 | 3562 | VVQM043R07279Y |  | A | 05-03 | 18 | 351.9447 | 482.3467 | 12.08232 | 192.1922 | 99.97215 | 3799.826 | 2399.986 | 0:59 | 1199.923 | 3:31 | 2894.699 | 3800.604 |  | 2026-04-07 03:11:24
6# | A1 | 2026-04-07 02:53:37 | 3562 | VVQM043R07279Y |  | A | 05-02 | 19 | 352.4114 | 482.17 | -0.364111 | 211.4696 | 99.86887 | 3799.79 | 2399.959 | 0:59 | 1199.949 | 3:31 | 2897.483 | 3799.985 |  | 2026-04-07 03:11:24
6# | A1 | 2026-04-07 02:53:37 | 3562 | VVQM043R07279Y |  | A | 05-01 | 20 | 352.2758 | 482.2562 | 0.314125 | 193.3233 | 99.86147 | 3799.865 | 2399.979 | 0:59 | 1199.987 | 3:31 | 2895.376 | 3799.67 |  | 2026-04-07 03:11:24
6# | A1 | 2026-04-07 02:53:37 | 3562 | VVQM043R07279Y |  | A | 06-04 | 21 | 351.5738 | 481.802 | 3.194237 | 209.133 | 99.85944 | 3800.193 | 2399.96 | 0:58 | 1199.931 | 3:30 | 2896.033 | 3800.193 |  | 2026-04-07 03:11:24
6# | A1 | 2026-04-07 02:53:37 | 3562 | VVQM043R07279Y |  | A | 06-03 | 22 | 351.4101 | 481.5927 | 9.973814 | 204.3402 | 99.91038 | 3800.113 | 2399.99 | 0:59 | 1199.986 | 3:31 | 2894.748 | 3800.5 |  | 2026-04-07 03:11:24
6# | A1 | 2026-04-07 02:53:37 | 3562 | VVQM043R07279Y |  | A | 06-02 | 23 | 348.1717 | 476.9187 | 14.62857 | 230.4654 | 99.95214 | 3800.021 | 2399.969 | 0:57 | 1199.914 | 3:27 | 2893.954 | 3800.215 |  | 2026-04-07 03:11:24
6# | A1 | 2026-04-07 02:53:37 | 3562 | VVQM043R07279Y |  | A | 06-01 | 24 | 351.6529 | 481.6219 | 2.604675 | 184.7144 | 99.95807 | 3800.113 | 2399.985 | 0:59 | 1199.966 | 3:31 | 2894.617 | 3800.113 |  | 2026-04-07 03:11:24
6# | A1 | 2026-04-07 02:53:37 | 3562 | VVQM043R07279Y |  | A | 07-04 | 25 | 350.2328 | 479.3355 | 5.584792 | 208.6708 | 99.84983 | 3800.19 | 2399.938 | 0:58 | 1199.998 | 3:30 | 2895.494 | 3800.19 |  | 2026-04-07 03:11:24
6# | A1 | 2026-04-07 02:53:37 | 3562 | VVQM043R07279Y |  | A | 07-03 | 26 | 352.6274 | 482.2626 | 4.914725 | 223.2562 | 99.90491 | 3799.956 | 2399.964 | 0:59 | 1199.942 | 3:31 | 2896.802 | 3800.149 |  | 2026-04-07 03:11:24
6# | A1 | 2026-04-07 02:53:37 | 3562 | VVQM043R07279Y |  | A | 07-02 | 27 | 351.1604 | 481.8599 | 15.27375 | 191.5266 | 99.99843 | 3799.946 | 2399.896 | 0:59 | 1199.931 | 3:31 | 2892.405 | 3799.946 |  | 2026-04-07 03:11:24
6# | A1 | 2026-04-07 02:53:37 | 3562 | VVQM043R07279Y |  | A | 07-01 | 28 | 352.3506 | 482.4125 | 0.443062 | 211.0965 | 99.96046 | 3799.862 | 2399.918 | 0:59 | 1199.968 | 3:31 | 2896.336 | 3799.862 |  | 2026-04-07 03:11:24
6# | A1 | 2026-04-07 02:53:37 | 3562 | VVQM043R07279Y |  | A | 08-04 | 29 | 352.1047 | 482.1727 | 0.608592 | 179.0305 | 99.9902 | 3800.352 | 2399.904 | 0:59 | 1199.991 | 3:31 | 2894.792 | 3800.352 |  | 2026-04-07 03:11:24
6# | A1 | 2026-04-07 02:53:37 | 3562 | VVQM043R07279Y |  | A | 08-03 | 30 | 352.1405 | 480.8241 | 0.322574 | 237.6025 | 99.89757 | 3800.064 | 2399.899 | 0:58 | 1199.898 | 3:30 | 2900.006 | 3800.064 |  | 2026-04-07 03:11:24
6# | A1 | 2026-04-07 02:53:37 | 3562 | VVQM043R07279Y |  | A | 08-02 | 31 | 347.4602 | 476.003 | 0.966849 | 190.7781 | 99.99837 | 3800.171 | 2399.931 | 0:58 | 1199.971 | 3:28 | 2893.389 | 3800.171 |  | 2026-04-07 03:11:24
6# | A1 | 2026-04-07 02:53:37 | 3562 | VVQM043R07279Y |  | A | 08-01 | 32 | 350.3917 | 479.5222 | 1.010765 | 214.5424 | 99.94301 | 3800.149 | 2399.825 | 0:58 | 1199.993 | 3:30 | 2895.337 | 3799.955 |  | 2026-04-07 03:11:24
6# | A1 | 2026-04-07 02:53:37 | 3562 | VVQM043R07279Y |  | A | 09-04 | 33 | 350.0198 | 478.8077 | 0.072252 | 220.5287 | 99.93456 | 3800.112 | 2399.955 | 0:58 | 1199.907 | 3:29 | 2895.973 | 3800.112 |  | 2026-04-07 03:11:24
6# | A1 | 2026-04-07 02:53:37 | 3562 | VVQM043R07279Y |  | A | 09-03 | 34 | 348.9373 | 478.1637 | 1.380615 | 195.0755 | 99.95789 | 3799.98 | 2399.953 | 0:58 | 1199.817 | 3:29 | 2894.22 | 3800.173 |  | 2026-04-07 03:11:24
6# | A1 | 2026-04-07 02:53:37 | 3562 | VVQM043R07279Y |  | A | 09-02 | 35 | 348.6948 | 476.871 | 1.022203 | 190.2184 | 99.95073 | 3799.97 | 2399.959 | 0:58 | 1199.959 | 3:29 | 2894.496 | 3799.97 |  | 2026-04-07 03:11:24
6# | A1 | 2026-04-07 02:53:37 | 3562 | VVQM043R07279Y |  | A | 09-01 | 36 | 347.8227 | 477.6743 | 0.677777 | 207.913 | 99.83096 | 3800.038 | 2399.696 | 0:58 | 1199.974 | 3:29 | 2894.187 | 3799.844 |  | 2026-04-07 03:11:24
6# | A1 | 2026-04-07 02:53:37 | 3562 | VVQM043R07279Y |  | A | 10-04 | 37 | 348.5466 | 477.6316 | 0.753785 | 189.8431 | 99.96713 | 3800.139 | 2399.952 | 0:58 | 1199.821 | 3:29 | 2893.679 | 3800.139 |  | 2026-04-07 03:11:24
6# | A1 | 2026-04-07 02:53:37 | 3562 | VVQM043R07279Y |  | A | 10-03 | 38 | 350.1104 | 478.7825 | 0.283659 | 203.4514 | 99.84646 | 3800.181 | 2399.896 | 0:58 | 1199.93 | 3:29 | 2895.795 | 3800.569 |  | 2026-04-07 03:11:24
6# | A1 | 2026-04-07 02:53:37 | 3562 | VVQM043R07279Y |  | A | 10-02 | 39 | 348.6459 | 477.1751 | 0.29911 | 225.2202 | 99.88535 | 3799.967 | 2399.934 | 0:58 | 1199.904 | 3:29 | 2896.378 | 3800.161 |  | 2026-04-07 03:11:24
6# | A1 | 2026-04-07 02:53:37 | 3562 | VVQM043R07279Y |  | A | 10-01 | 40 | 346.882 | 476.0846 | 69.11929 | 192.4274 | 99.94063 | 3799.885 | 2399.957 | 0:58 | 1199.838 | 3:28 | 2889.698 | 3799.691 |  | 2026-04-07 03:11:24
6# | A1 | 2026-04-07 02:53:37 | 3562 | VVQM043R07279Y |  | A | 11-04 | 41 | 347.6767 | 476.9678 | 5.80296 | 209.0225 | 99.93648 | 3800.173 | 2399.939 | 0:58 | 1199.896 | 3:28 | 2894.087 | 3800.173 |  | 2026-04-07 03:11:24
6# | A1 | 2026-04-07 02:53:37 | 3562 | VVQM043R07279Y |  | A | 11-03 | 42 | 351.282 | 483.3588 | 227.8603 | 183.7065 | 99.83147 | 3799.869 | 2399.994 | 0:58 | 1199.923 | 3:31 | 2885.123 | 3800.451 |  | 2026-04-07 03:11:24
6# | A1 | 2026-04-07 02:53:37 | 3562 | VVQM043R07279Y |  | A | 11-02 | 43 | 353.1299 | 483.9402 | 1.127702 | 226.843 | 99.8965 | 3800.104 | 2399.829 | 0:59 | 1199.947 | 3:32 | 2896.965 | 3800.492 |  | 2026-04-07 03:11:24
6# | A1 | 2026-04-07 02:53:37 | 3562 | VVQM043R07279Y |  | A | 11-01 | 44 | 347.9106 | 477.4971 | 0.572239 | 214.0365 | 99.90665 | 3800.028 | 2399.897 | 0:58 | 1199.916 | 3:28 | 2894.444 | 3800.222 |  | 2026-04-07 03:11:24
6# | A1 | 2026-04-07 02:53:37 | 3562 | VVQM043R07279Y |  | A | 12-04 | 45 | 351.9718 | 480.7066 | 0.54777 | 208.2901 | 99.93594 | 3799.955 | 2399.895 | 0:59 | 1199.902 | 3:31 | 2898.324 | 3799.955 |  | 2026-04-07 03:11:24
6# | A1 | 2026-04-07 02:53:37 | 3562 | VVQM043R07279Y |  | A | 12-03 | 46 | 346.9065 | 475.3388 | 1.650856 | 186.8917 | 99.98298 | 3800.085 | 2399.892 | 0:58 | 1199.921 | 3:28 | 2893.785 | 3800.279 |  | 2026-04-07 03:11:24
6# | A1 | 2026-04-07 02:53:37 | 3562 | VVQM043R07279Y |  | A | 12-02 | 47 | 353.734 | 484.9023 | 0.84097 | 202.284 | 99.89812 | 3799.948 | 2399.895 | 0:59 | 1199.943 | 3:32 | 2896.137 | 3799.948 |  | 2026-04-07 03:11:24
6# | A1 | 2026-04-07 02:53:37 | 3562 | VVQM043R07279Y |  | A | 12-01 | 48 | 347.8524 | 476.5314 | 1.509289 | 213.0735 | 99.92782 | 3799.877 | 2399.903 | 0:57 | 1199.962 | 3:28 | 2893.909 | 3799.877 |  | 2026-04-07 03:11:24
6# | A1 | 2026-04-07 02:53:37 | 3562 | VVQM043R07279Y |  | A | 13-04 | 49 | 347.0912 | 477.065 | 57.52151 | 202.7678 | 99.91706 | 3799.832 | 2399.796 | 0:57 | 1199.97 | 3:28 | 2891.01 | 3799.832 |  | 2026-04-07 03:11:24
6# | A1 | 2026-04-07 02:53:37 | 3562 | VVQM043R07279Y |  | A | 13-03 | 50 | 350.0466 | 480.2612 | 24.48316 | 207.6725 | 99.9235 | 3799.983 | 2399.898 | 0:57 | 1199.971 | 3:29 | 2892.81 | 3800.371 |  | 2026-04-07 03:11:24
6# | A1 | 2026-04-07 02:53:37 | 3562 | VVQM043R07279Y |  | A | 13-02 | 51 | 348.0526 | 477.575 | 10.17277 | 211.5306 | 99.57065 | 3799.816 | 2399.892 | 0:57 | 1199.983 | 3:28 | 2893.759 | 3800.01 |  | 2026-04-07 03:11:24
6# | A1 | 2026-04-07 02:53:37 | 3562 | VVQM043R07279Y |  | A | 13-01 | 52 | 351.0066 | 479.2524 | 0.486879 | 227.3867 | 99.87128 | 3800.041 | 2399.85 | 0:58 | 1199.796 | 3:30 | 2897.409 | 3800.041 |  | 2026-04-07 03:11:24
6# | A1 | 2026-04-07 02:53:37 | 3562 | VVQM043R07279Y |  | A | 14-04 | 53 | 349.4764 | 479.5885 | 46.39605 | 187.1281 | 99.94176 | 3799.907 | 2399.858 | 0:58 | 1199.966 | 3:29 | 2891.968 | 3799.907 |  | 2026-04-07 03:11:24
6# | A1 | 2026-04-07 02:53:37 | 3562 | VVQM043R07279Y |  | A | 14-03 | 54 | 349.3065 | 479.0782 | 2.438176 | 193.624 | 99.83962 | 3800.115 | 2399.979 | 0:58 | 1199.934 | 3:29 | 2893.678 | 3800.504 |  | 2026-04-07 03:11:24
6# | A1 | 2026-04-07 02:53:37 | 3562 | VVQM043R07279Y |  | A | 14-02 | 55 | 350.4553 | 483.4362 | 247.7406 | 171.131 | 99.92393 | 3800.141 | 2399.956 | 0:58 | 1199.889 | 3:31 | 2884.213 | 3800.336 |  | 2026-04-07 03:11:24
6# | A1 | 2026-04-07 02:53:37 | 3562 | VVQM043R07279Y |  | B | 14-01 | 56 | 346.0833 | 474.9315 | 7.69626 | 187.7199 | 99.95164 | 3800.086 | 2399.959 | 0:58 | 1199.895 | 3:28 | 2893.015 | 3800.086 |  | 2026-04-07 03:11:24
6# | A1 | 2026-04-07 02:53:37 | 3562 | VVQM043R07279Y |  | A | 15-04 | 57 | 352.7679 | 482.9395 | 0.818398 | 200.9611 | 99.88487 | 3799.9 | 2399.991 | 0:59 | 1199.82 | 3:32 | 2896.706 | 3799.9 |  | 2026-04-07 03:11:24
6# | A1 | 2026-04-07 02:53:37 | 3562 | VVQM043R07279Y |  | A | 15-03 | 58 | 352.5276 | 483.1496 | 20.72651 | 197.3031 | 99.79957 | 3799.973 | 2399.826 | 0:59 | 1199.808 | 3:31 | 2894.458 | 3800.362 |  | 2026-04-07 03:11:24
6# | A1 | 2026-04-07 02:53:37 | 3562 | VVQM043R07279Y |  | A | 15-02 | 59 | 348.6144 | 477.9172 | 2.858205 | 207.2532 | 99.97345 | 3799.923 | 2399.926 | 0:58 | 1199.905 | 3:29 | 2894.427 | 3800.117 |  | 2026-04-07 03:11:24
6# | A1 | 2026-04-07 02:53:37 | 3562 | VVQM043R07279Y |  | A | 15-01 | 60 | 349.1227 | 477.1338 | 0.918417 | 218.0023 | 99.86417 | 3800.16 | 2399.954 | 0:58 | 1199.958 | 3:28 | 2896.809 | 3799.965 |  | 2026-04-07 03:11:24
6# | A1 | 2026-04-07 02:53:37 | 3562 | VVQM043R07279Y |  | A | 16-04 | 61 | 350.2206 | 478.7723 | 0.562718 | 211.0026 | 99.96256 | 3800.104 | 2399.979 | 0:58 | 1199.846 | 3:29 | 2896.979 | 3800.104 |  | 2026-04-07 03:11:24
6# | A1 | 2026-04-07 02:53:37 | 3562 | VVQM043R07279Y |  | A | 16-03 | 62 | 350.0806 | 479.5132 | 0.939085 | 193.1101 | 99.90718 | 3800.05 | 2399.985 | 0:58 | 1199.718 | 3:30 | 2894.294 | 3800.244 |  | 2026-04-07 03:11:24
6# | A1 | 2026-04-07 02:53:37 | 3562 | VVQM043R07279Y |  | A | 16-02 | 63 | 350.5424 | 479.178 | 0.518673 | 232.0971 | 99.91759 | 3799.849 | 2399.806 | 0:58 | 1199.897 | 3:29 | 2896.801 | 3800.043 |  | 2026-04-07 03:11:24
6# | A1 | 2026-04-07 02:53:37 | 3562 | VVQM043R07279Y |  | A | 16-01 | 64 | 348.0439 | 477.9587 | 1.121641 | 197.6847 | 99.65385 | 3800.114 | 2399.802 | 0:58 | 1199.983 | 3:29 | 2892.888 | 3800.114 |  | 2026-04-07 03:11:24

## Parameter
Serial Number | Slot | [3562_Jianghai] Parameter
1 | R
2 | S | 【485< Capacitance <=500】【-1< ChargeEndCurrent <=300】
3 | A | 【475< Capacitance <=485】【-1< ChargeEndCurrent <=300】
4 | B | 【465< Capacitance <=475】【-1< ChargeEndCurrent <=300】
5 | C | 【450< Capacitance <=465】【-1< ChargeEndCurrent <=300】
6 | D
7 | SD NG
8 | NG