## Data
Equipment Number​ | SorterNum | StartTime | WorkflowCode | LotNo | Barcode | Slot | Position | Channel | Capacity(mAh) | Capacitance(F) | BeginVoltageSD(mV) | Charge EndCurrent(mA) | EndVoltage(mV) | EndCurrent(mA) | DischargeVoltage1(mV) | DischargeVoltage1_Time (mm：ss) | DischargeVoltage2(mV) | DischargeVoltage2_Time (mm：ss) | DischargeBeginVoltage(mV) | DischargeBeginCurrent(mA) | NGInfo | EndTime
6# | A2 | 2026-04-07 03:00:42 | 3562 | VVQM043R07279Y |  | A | 01-04 | 1 | 348.1195 | 476.9258 | 1.731137 | 221.2779 | 99.94588 | 3800.004 | 2399.914 | 0:57 | 1199.866 | 3:28 | 2895.877 | 3800.004 |  | 2026-04-07 03:18:32
6# | A2 | 2026-04-07 03:00:42 | 3562 | VVQM043R07279Y |  | A | 01-03 | 2 | 348.6001 | 475.7059 | 0.473274 | 238.3911 | 99.96492 | 3800.077 | 2399.965 | 0:58 | 1199.9 | 3:28 | 2897.636 | 3800.466 |  | 2026-04-07 03:18:32
6# | A2 | 2026-04-07 03:00:42 | 3562 | VVQM043R07279Y |  | A | 01-02 | 3 | 347.8752 | 477.2762 | 8.298262 | 187.597 | 99.92757 | 3799.965 | 2399.908 | 0:58 | 1199.798 | 3:28 | 2893.133 | 3800.159 |  | 2026-04-07 03:18:32
6# | A2 | 2026-04-07 03:00:42 | 3562 | VVQM043R07279Y |  | A | 01-01 | 4 | 347.8117 | 475.5513 | 0.844351 | 233.1059 | 99.90617 | 3799.953 | 2399.905 | 0:58 | 1199.896 | 3:28 | 2895.426 | 3799.758 |  | 2026-04-07 03:18:32
6# | A2 | 2026-04-07 03:00:42 | 3562 | VVQM043R07279Y |  | A | 02-04 | 5 | 351.8402 | 482.0662 | 0.238304 | 208.7525 | 99.79362 | 3799.81 | 2399.978 | 0:59 | 1199.79 | 3:31 | 2895.311 | 3799.81 |  | 2026-04-07 03:18:32
6# | A2 | 2026-04-07 03:00:42 | 3562 | VVQM043R07279Y |  | A | 02-03 | 6 | 352.3523 | 483.2605 | 4.190048 | 205.165 | 99.92264 | 3800.165 | 2399.842 | 0:59 | 1199.944 | 3:31 | 2895.824 | 3800.554 |  | 2026-04-07 03:18:32
6# | A2 | 2026-04-07 03:00:42 | 3562 | VVQM043R07279Y |  | A | 02-02 | 7 | 349.732 | 478.5583 | 0.1479 | 222.4654 | 99.81462 | 3799.977 | 2399.906 | 0:58 | 1199.974 | 3:29 | 2895.052 | 3800.171 |  | 2026-04-07 03:18:32
6# | A2 | 2026-04-07 03:00:42 | 3562 | VVQM043R07279Y |  | A | 02-01 | 8 | 348.8873 | 476.4289 | 0.524895 | 236.2762 | 99.99596 | 3799.929 | 2399.946 | 0:58 | 1199.81 | 3:28 | 2894.963 | 3799.735 |  | 2026-04-07 03:18:32
6# | A2 | 2026-04-07 03:00:42 | 3562 | VVQM043R07279Y |  | A | 03-04 | 9 | 351.3779 | 480.1632 | 0.617563 | 206.0504 | 99.98937 | 3800.061 | 2399.995 | 0:58 | 1199.987 | 3:30 | 2896.004 | 3800.061 |  | 2026-04-07 03:18:32
6# | A2 | 2026-04-07 03:00:42 | 3562 | VVQM043R07279Y |  | A | 03-03 | 10 | 349.4351 | 477.475 | 0.583574 | 242.7763 | 99.64726 | 3799.928 | 2399.902 | 0:58 | 1199.977 | 3:28 | 2896.921 | 3800.123 |  | 2026-04-07 03:18:32
6# | A2 | 2026-04-07 03:00:42 | 3562 | VVQM043R07279Y |  | A | 03-02 | 11 | 349.9345 | 478.6431 | 1.016825 | 219.1727 | 99.96072 | 3800.17 | 2399.795 | 0:58 | 1199.928 | 3:29 | 2894.621 | 3800.17 |  | 2026-04-07 03:18:32
6# | A2 | 2026-04-07 03:00:42 | 3562 | VVQM043R07279Y |  | A | 03-01 | 12 | 348.876 | 478.4502 | 2.160863 | 198.1693 | 99.92788 | 3800.174 | 2399.897 | 0:58 | 1199.807 | 3:29 | 2893.727 | 3800.174 |  | 2026-04-07 03:18:32
6# | A2 | 2026-04-07 03:00:42 | 3562 | VVQM043R07279Y |  | A | 04-04 | 13 | 348.9216 | 477.4805 | 0.637376 | 204.9514 | 99.90196 | 3799.946 | 2399.992 | 0:58 | 1199.996 | 3:29 | 2894.402 | 3799.946 |  | 2026-04-07 03:18:32
6# | A2 | 2026-04-07 03:00:42 | 3562 | VVQM043R07279Y |  | A | 04-03 | 14 | 348.0043 | 476.0472 | 1.146124 | 216.9526 | 99.65749 | 3800.061 | 2399.956 | 0:58 | 1199.967 | 3:28 | 2895.276 | 3800.449 |  | 2026-04-07 03:18:32
6# | A2 | 2026-04-07 03:00:42 | 3562 | VVQM043R07279Y |  | A | 04-02 | 15 | 348.4984 | 476.5959 | 0.3642 | 226.3406 | 99.95653 | 3800.015625 | 2399.934 | 0:58 | 1199.936 | 3:28 | 2896.513 | 3800.21 |  | 2026-04-07 03:18:32
6# | A2 | 2026-04-07 03:00:42 | 3562 | VVQM043R07279Y |  | A | 04-01 | 16 | 347.8111 | 477.4163 | 101.2218 | 189.5679 | 99.94659 | 3800.373 | 2399.968 | 0:58 | 1199.906 | 3:28 | 2888.26 | 3800.179 |  | 2026-04-07 03:18:32
6# | A2 | 2026-04-07 03:00:42 | 3562 | VVQM043R07279Y |  | A | 05-04 | 17 | 350.0239 | 479.1129 | 1.519291 | 208.4944 | 99.99821 | 3799.88 | 2399.964 | 0:58 | 1199.945 | 3:29 | 2895.865 | 3799.88 |  | 2026-04-07 03:18:32
6# | A2 | 2026-04-07 03:00:42 | 3562 | VVQM043R07279Y |  | A | 05-03 | 18 | 349.8363 | 477.9927 | -1.468665 | 225.2106 | 99.94387 | 3800.17 | 2399.929 | 0:58 | 1199.955 | 3:29 | 2896.874 | 3800.558 |  | 2026-04-07 03:18:32
6# | A2 | 2026-04-07 03:00:42 | 3562 | VVQM043R07279Y |  | A | 05-02 | 19 | 352.2691 | 481.1309 | 0.560497 | 242.5404 | 99.9697 | 3799.996 | 2399.99 | 0:58 | 1199.85 | 3:30 | 2897.674 | 3800.19 |  | 2026-04-07 03:18:32
6# | A2 | 2026-04-07 03:00:42 | 3562 | VVQM043R07279Y |  | A | 05-01 | 20 | 353.4048 | 483.9592 | 2.598509 | 208.0072 | 99.67415 | 3800.04 | 2399.931 | 0:59 | 1199.936 | 3:32 | 2895.942 | 3800.04 |  | 2026-04-07 03:18:32
6# | A2 | 2026-04-07 03:00:42 | 3562 | VVQM043R07279Y |  | A | 06-04 | 21 | 349.386 | 477.8959 | 0.823135 | 213.5992 | 99.65609 | 3799.876 | 2399.914 | 0:58 | 1199.996 | 3:29 | 2895.247 | 3799.876 |  | 2026-04-07 03:18:32
6# | A2 | 2026-04-07 03:00:42 | 3562 | VVQM043R07279Y |  | A | 06-03 | 22 | 351.8586 | 481.4711 | 0.304404 | 223.6851 | 99.86955 | 3799.951 | 2399.963 | 0:59 | 1199.974 | 3:31 | 2896.088 | 3800.145 |  | 2026-04-07 03:18:32
6# | A2 | 2026-04-07 03:00:42 | 3562 | VVQM043R07279Y |  | A | 06-02 | 23 | 349.1767 | 477.9933 | 1.027325 | 216.4404 | 99.6018 | 3800.068 | 2399.956 | 0:58 | 1199.961 | 3:29 | 2895.272 | 3800.262 |  | 2026-04-07 03:18:32
6# | A2 | 2026-04-07 03:00:42 | 3562 | VVQM043R07279Y |  | A | 06-01 | 24 | 350.3128 | 478.4231 | 0.389393 | 220.9045 | 99.97563 | 3799.935 | 2399.918 | 0:58 | 1199.994 | 3:29 | 2896.361 | 3799.935 |  | 2026-04-07 03:18:32
6# | A2 | 2026-04-07 03:00:42 | 3562 | VVQM043R07279Y |  | A | 07-04 | 25 | 347.5279 | 477.0435 | 4.074488 | 206.2849 | 99.97241 | 3799.907 | 2399.928 | 0:58 | 1199.928 | 3:28 | 2893.026 | 3799.907 |  | 2026-04-07 03:18:32
6# | A2 | 2026-04-07 03:00:42 | 3562 | VVQM043R07279Y |  | A | 07-03 | 26 | 349.8278 | 478.2455 | 1.255476 | 228.2364 | 99.98123 | 3799.826 | 2399.898 | 0:58 | 1199.992 | 3:29 | 2895.015 | 3800.215 |  | 2026-04-07 03:18:32
6# | A2 | 2026-04-07 03:00:42 | 3562 | VVQM043R07279Y |  | A | 07-02 | 27 | 349.7524 | 478.7714 | 1.230989 | 216.8882 | 99.99297 | 3799.924 | 2399.903 | 0:58 | 1199.983 | 3:29 | 2894.351 | 3800.118 |  | 2026-04-07 03:18:32
6# | A2 | 2026-04-07 03:00:42 | 3562 | VVQM043R07279Y |  | A | 07-01 | 28 | 350.8068 | 480.5076 | 3.812412 | 221.5676 | 99.69547 | 3800.015 | 2399.932 | 0:58 | 1199.906 | 3:30 | 2895.292 | 3799.821 |  | 2026-04-07 03:18:32
6# | A2 | 2026-04-07 03:00:42 | 3562 | VVQM043R07279Y |  | A | 08-04 | 29 | 349.2669 | 477.6155 | 1.662612 | 217.0453 | 99.60635 | 3800.04 | 2399.955 | 0:58 | 1199.958 | 3:29 | 2894.885 | 3800.04 |  | 2026-04-07 03:18:32
6# | A2 | 2026-04-07 03:00:42 | 3562 | VVQM043R07279Y |  | A | 08-03 | 30 | 350.5273 | 479.766 | 0.435966 | 200.9687 | 99.96272 | 3800.166 | 2399.924 | 0:58 | 1199.967 | 3:30 | 2895.431 | 3800.359 |  | 2026-04-07 03:18:32
6# | A2 | 2026-04-07 03:00:42 | 3562 | VVQM043R07279Y |  | A | 08-02 | 31 | 348.4104 | 477.5757 | 1.281317 | 212.7585 | 99.85069 | 3800.034 | 2399.98 | 0:58 | 1199.94 | 3:29 | 2894.314 | 3800.228 |  | 2026-04-07 03:18:32
6# | A2 | 2026-04-07 03:00:42 | 3562 | VVQM043R07279Y |  | A | 08-01 | 32 | 351.9929 | 483.0244 | 23.71689 | 193.2446 | 99.9114 | 3800.136 | 2399.987 | 0:59 | 1199.897 | 3:31 | 2893.179 | 3799.943 |  | 2026-04-07 03:18:32
6# | A2 | 2026-04-07 03:00:42 | 3562 | VVQM043R07279Y |  | A | 09-04 | 33 | 349.3991 | 478.6044 | 0.281568 | 197.3504 | 99.8289 | 3800.157 | 2399.947 | 0:58 | 1199.955 | 3:29 | 2894.493 | 3800.157 |  | 2026-04-07 03:18:32
6# | A2 | 2026-04-07 03:00:42 | 3562 | VVQM043R07279Y |  | A | 09-03 | 34 | 348.0777 | 476.746 | 1.86859 | 211.5227 | 99.92283 | 3799.825 | 2399.837 | 0:58 | 1199.896 | 3:28 | 2894.256 | 3800.214 |  | 2026-04-07 03:18:32
6# | A2 | 2026-04-07 03:00:42 | 3562 | VVQM043R07279Y |  | A | 09-02 | 35 | 350.3368 | 480.3297 | 10.48487 | 217.2834 | 99.96968 | 3799.989 | 2399.793 | 0:58 | 1199.931 | 3:30 | 2893.448 | 3800.183 |  | 2026-04-07 03:18:32
6# | A2 | 2026-04-07 03:00:42 | 3562 | VVQM043R07279Y |  | A | 09-01 | 36 | 349.0411 | 478.0184 | 1.426039 | 218.7576 | 99.99626 | 3799.834 | 2399.862 | 0:58 | 1199.9 | 3:29 | 2894.521 | 3799.834 |  | 2026-04-07 03:18:32
6# | A2 | 2026-04-07 03:00:42 | 3562 | VVQM043R07279Y |  | A | 10-04 | 37 | 348.7359 | 478.9626 | 4.7834 | 217.3142 | 99.79593 | 3799.901 | 2399.864 | 0:56 | 1199.986 | 3:28 | 2892.782 | 3799.901 |  | 2026-04-07 03:18:32
6# | A2 | 2026-04-07 03:00:42 | 3562 | VVQM043R07279Y |  | A | 10-03 | 38 | 347.8379 | 476.6001 | 3.489961 | 205.1259 | 99.97221 | 3800.019 | 2399.927 | 0:58 | 1199.955 | 3:28 | 2893.601 | 3800.213 |  | 2026-04-07 03:18:32
6# | A2 | 2026-04-07 03:00:42 | 3562 | VVQM043R07279Y |  | A | 10-02 | 39 | 348.3259 | 477.0744 | 1.017351 | 212.107 | 99.91981 | 3800.034 | 2399.96 | 0:58 | 1199.957 | 3:28 | 2894.153 | 3800.228 |  | 2026-04-07 03:18:32
6# | A2 | 2026-04-07 03:00:42 | 3562 | VVQM043R07279Y |  | A | 10-01 | 40 | 348.7843 | 477.4384 | 2.155956 | 194.7214 | 99.90964 | 3799.819 | 2399.99 | 0:58 | 1199.745 | 3:29 | 2892.796 | 3799.625 |  | 2026-04-07 03:18:32
6# | A2 | 2026-04-07 03:00:42 | 3562 | VVQM043R07279Y |  | A | 11-04 | 41 | 350.7093 | 479.6427 | 0.963938 | 208.1943 | 99.92271 | 3800.079 | 2399.89 | 0:58 | 1199.843 | 3:30 | 2896.279 | 3800.079 |  | 2026-04-07 03:18:32
6# | A2 | 2026-04-07 03:00:42 | 3562 | VVQM043R07279Y |  | A | 11-03 | 42 | 349.8513 | 478.9169 | 4.861957 | 221.9119 | 99.96556 | 3800.448 | 2399.772 | 0:58 | 1199.979 | 3:29 | 2895.48 | 3800.643 |  | 2026-04-07 03:18:32
6# | A2 | 2026-04-07 03:00:42 | 3562 | VVQM043R07279Y |  | A | 11-02 | 43 | 350.9949 | 480.2095 | 8.818702 | 237.5806 | 99.98248 | 3800.017 | 2399.902 | 0:58 | 1199.898 | 3:30 | 2896.947 | 3800.017 |  | 2026-04-07 03:18:32
6# | A2 | 2026-04-07 03:00:42 | 3562 | VVQM043R07279Y |  | A | 11-01 | 44 | 348.8134 | 477.2748 | 1.817304 | 221.9403 | 99.90173 | 3800.181 | 2399.945 | 0:58 | 1199.978 | 3:28 | 2894.617 | 3800.181 |  | 2026-04-07 03:18:32
6# | A2 | 2026-04-07 03:00:42 | 3562 | VVQM043R07279Y |  | A | 12-04 | 45 | 347.4915 | 475.7731 | 0.212176 | 201.3512 | 99.78763 | 3799.855 | 2399.90625 | 0:58 | 1199.793 | 3:28 | 2894.064 | 3799.855 |  | 2026-04-07 03:18:32
6# | A2 | 2026-04-07 03:00:42 | 3562 | VVQM043R07279Y |  | A | 12-03 | 46 | 349.7779 | 479.1029 | 3.560352 | 204.913 | 99.94543 | 3799.972 | 2399.904 | 0:58 | 1199.925 | 3:29 | 2895.538 | 3800.166 |  | 2026-04-07 03:18:32
6# | A2 | 2026-04-07 03:00:42 | 3562 | VVQM043R07279Y |  | A | 12-02 | 47 | 349.1351 | 478.3477 | 1.357788 | 227.9723 | 99.94479 | 3799.96 | 2399.954 | 0:58 | 1199.912 | 3:29 | 2894.589 | 3800.154 |  | 2026-04-07 03:18:32
6# | A2 | 2026-04-07 03:00:42 | 3562 | VVQM043R07279Y |  | A | 12-01 | 48 | 349.6068 | 478.3691 | -0.522266 | 221.229 | 99.96102 | 3799.891 | 2399.907 | 0:58 | 1199.949 | 3:29 | 2894.976 | 3799.891 |  | 2026-04-07 03:18:32
6# | A2 | 2026-04-07 03:00:42 | 3562 | VVQM043R07279Y |  | A | 13-04 | 49 | 351.1002 | 479.7837 | 0.331065 | 220.8358 | 99.87561 | 3799.877 | 2399.918 | 0:58 | 1199.859 | 3:30 | 2897.747 | 3799.877 |  | 2026-04-07 03:18:32
6# | A2 | 2026-04-07 03:00:42 | 3562 | VVQM043R07279Y |  | A | 13-03 | 50 | 350.988 | 480.3106 | 3.835817 | 206.6729 | 99.97261 | 3799.965 | 2399.926 | 0:58 | 1199.96875 | 3:30 | 2894.419 | 3799.965 |  | 2026-04-07 03:18:32
6# | A2 | 2026-04-07 03:00:42 | 3562 | VVQM043R07279Y |  | A | 13-02 | 51 | 349.5946 | 478.2666 | 1.070622 | 218.0305 | 99.97726 | 3799.896 | 2399.902 | 0:58 | 1199.955 | 3:29 | 2895.391 | 3799.896 |  | 2026-04-07 03:18:32
6# | A2 | 2026-04-07 03:00:42 | 3562 | VVQM043R07279Y |  | A | 13-01 | 52 | 349.5061 | 478.1616 | 0.394156 | 217.8372 | 99.81327 | 3799.909 | 2399.942 | 0:58 | 1199.903 | 3:29 | 2894.914 | 3799.716 |  | 2026-04-07 03:18:32
6# | A2 | 2026-04-07 03:00:42 | 3562 | VVQM043R07279Y |  | A | 14-04 | 53 | 350.7756 | 480.2297 | 0.848003 | 195.6758 | 99.80958 | 3799.86 | 2399.949 | 0:58 | 1199.973 | 3:30 | 2894.863 | 3799.665 |  | 2026-04-07 03:18:32
6# | A2 | 2026-04-07 03:00:42 | 3562 | VVQM043R07279Y |  | A | 14-03 | 54 | 348.8159 | 477.74 | 5.472116 | 210.6129 | 99.97459 | 3799.933 | 2399.925 | 0:57 | 1199.988 | 3:28 | 2893.378 | 3800.32 |  | 2026-04-07 03:18:32
6# | A2 | 2026-04-07 03:00:42 | 3562 | VVQM043R07279Y |  | A | 14-02 | 55 | 349.8553 | 479.1826 | 2.885135 | 193.0771 | 99.89823 | 3799.873 | 2399.948 | 0:58 | 1199.876 | 3:29 | 2893.939 | 3800.067 |  | 2026-04-07 03:18:32
6# | A2 | 2026-04-07 03:00:42 | 3562 | VVQM043R07279Y |  | A | 14-01 | 56 | 349.0544 | 478.3687 | 5.629197 | 201.4929 | 99.98808 | 3800.036 | 2399.986 | 0:58 | 1199.885 | 3:29 | 2892.607 | 3800.036 |  | 2026-04-07 03:18:32
6# | A2 | 2026-04-07 03:00:42 | 3562 | VVQM043R07279Y |  | A | 15-04 | 57 | 349.3315 | 478.111 | 1.539442 | 217.1569 | 99.91814 | 3799.926 | 2399.919 | 0:58 | 1199.826 | 3:29 | 2894.787 | 3799.926 |  | 2026-04-07 03:18:32
6# | A2 | 2026-04-07 03:00:42 | 3562 | VVQM043R07279Y |  | A | 15-03 | 58 | 351.7831 | 482.7975 | 10.12772 | 184.6602 | 99.92165 | 3799.945 | 2399.921 | 0:59 | 1199.871 | 3:31 | 2893.416 | 3800.14 |  | 2026-04-07 03:18:32
6# | A2 | 2026-04-07 03:00:42 | 3562 | VVQM043R07279Y |  | A | 15-02 | 59 | 352.2793 | 482.8038 | 0.738443 | 195.5048 | 99.97734 | 3800.06 | 2399.897 | 0:59 | 1199.999 | 3:31 | 2894.71 | 3800.255 |  | 2026-04-07 03:18:32
6# | A2 | 2026-04-07 03:00:42 | 3562 | VVQM043R07279Y |  | A | 15-01 | 60 | 349.4374 | 478.7407 | 0.635275 | 205.3434 | 99.98229 | 3799.816 | 2399.946 | 0:58 | 1199.918 | 3:29 | 2894.874 | 3799.623 |  | 2026-04-07 03:18:32
6# | A2 | 2026-04-07 03:00:42 | 3562 | VVQM043R07279Y |  | A | 16-04 | 61 | 352.6212 | 481.484375 | 1.46956 | 220.4497 | 99.96841 | 3800.15 | 2399.975 | 0:59 | 1199.925 | 3:31 | 2899.907 | 3800.15 |  | 2026-04-07 03:18:32
6# | A2 | 2026-04-07 03:00:42 | 3562 | VVQM043R07279Y |  | A | 16-03 | 62 | 351.0857 | 480.8201 | 2.549105 | 201.4214 | 99.99641 | 3799.812 | 2399.944 | 0:58 | 1199.971 | 3:30 | 2895.044 | 3800.202 |  | 2026-04-07 03:18:32
6# | A2 | 2026-04-07 03:00:42 | 3562 | VVQM043R07279Y |  | A | 16-02 | 63 | 352.2613 | 481.9439 | 4.33028 | 196.7654 | 99.79172 | 3799.935 | 2399.902 | 0:59 | 1199.937 | 3:31 | 2896.344 | 3800.129 |  | 2026-04-07 03:18:32
6# | A2 | 2026-04-07 03:00:42 | 3562 | VVQM043R07279Y |  | A | 16-01 | 64 | 348.3818 | 476.7974 | 3.913527 | 192.0172 | 99.79568 | 3800.046 | 2399.798 | 0:58 | 1199.996 | 3:29 | 2893.984375 | 3800.046 |  | 2026-04-07 03:18:32

## Parameter
Serial Number | Slot | [3562_Jianghai] Parameter
1 | R
2 | S | 【485< Capacitance <=500】【-1< ChargeEndCurrent <=300】
3 | A | 【475< Capacitance <=485】【-1< ChargeEndCurrent <=300】
4 | B | 【465< Capacitance <=475】【-1< ChargeEndCurrent <=300】
5 | C | 【450< Capacitance <=465】【-1< ChargeEndCurrent <=300】
6 | D
7 | SD NG
8 | NG