## Data
Equipment Number​ | SorterNum | StartTime | WorkflowCode | LotNo | Barcode | Slot | Position | Channel | Capacity(mAh) | Capacitance(F) | BeginVoltageSD(mV) | Charge EndCurrent(mA) | EndVoltage(mV) | EndCurrent(mA) | DischargeVoltage1(mV) | DischargeVoltage1_Time (mm：ss) | DischargeVoltage2(mV) | DischargeVoltage2_Time (mm：ss) | DischargeBeginVoltage(mV) | DischargeBeginCurrent(mA) | NGInfo | EndTime
6# | A1 | 2026-04-07 03:23:17 | 3562 | VVQM043R07279Y |  | A | 01-04 | 1 | 348.6622 | 477.0538 | 4.209195 | 206.0601 | 99.85489 | 3800.041 | 2399.921 | 0:58 | 1199.674 | 3:29 | 2896.96 | 3800.041 |  | 2026-04-07 03:41:01
6# | A1 | 2026-04-07 03:23:17 | 3562 | VVQM043R07279Y |  | A | 01-03 | 2 | 351.8861 | 481.5801 | 4.493467 | 208.2236 | 99.93695 | 3799.884 | 2399.827 | 0:59 | 1199.982 | 3:31 | 2897.451 | 3799.884 |  | 2026-04-07 03:41:01
6# | A1 | 2026-04-07 03:23:17 | 3562 | VVQM043R07279Y |  | A | 01-02 | 3 | 346.5725 | 475.389 | 2.034952 | 190.358 | 99.96472 | 3799.906 | 2399.934 | 0:58 | 1199.922 | 3:28 | 2894.15 | 3799.906 |  | 2026-04-07 03:41:01
6# | A1 | 2026-04-07 03:23:17 | 3562 | VVQM043R07279Y |  | A | 01-01 | 4 | 350.9787 | 481.4143 | 5.46062 | 187.8122 | 99.79686 | 3800.082 | 2399.88 | 0:59 | 1199.961 | 3:31 | 2895.039 | 3800.082 |  | 2026-04-07 03:41:01
6# | A1 | 2026-04-07 03:23:17 | 3562 | VVQM043R07279Y |  | A | 02-04 | 5 | 348.1312 | 477.0944 | 53.19758 | 179.9931 | 99.94318 | 3799.856 | 2399.933 | 0:58 | 1199.846 | 3:29 | 2891.399 | 3799.856 |  | 2026-04-07 03:41:01
6# | A1 | 2026-04-07 03:23:17 | 3562 | VVQM043R07279Y |  | A | 02-03 | 6 | 349.2358 | 478.0918 | 3.295563 | 198.0386 | 99.78917 | 3800.08 | 2399.908 | 0:58 | 1199.901 | 3:29 | 2895.341 | 3800.08 |  | 2026-04-07 03:41:01
6# | A1 | 2026-04-07 03:23:17 | 3562 | VVQM043R07279Y |  | A | 02-02 | 7 | 350.4032 | 479.5023 | 0.846929 | 196.8316 | 99.85609 | 3799.919 | 2399.907 | 0:58 | 1199.899 | 3:30 | 2896.121 | 3799.919 |  | 2026-04-07 03:41:01
6# | A1 | 2026-04-07 03:23:17 | 3562 | VVQM043R07279Y |  | A | 02-01 | 8 | 352.7707 | 483.596 | 1.024045 | 198.1795 | 99.96235 | 3799.828 | 2399.986 | 0:59 | 1199.974 | 3:32 | 2896.165 | 3799.828 |  | 2026-04-07 03:41:01
6# | A1 | 2026-04-07 03:23:17 | 3562 | VVQM043R07279Y |  | A | 03-04 | 9 | 348.6617 | 477.2946 | 0.516201 | 215.2962 | 99.9793 | 3800.139 | 2399.957 | 0:58 | 1199.918 | 3:29 | 2895.785 | 3800.139 |  | 2026-04-07 03:41:01
6# | A1 | 2026-04-07 03:23:17 | 3562 | VVQM043R07279Y |  | A | 03-03 | 10 | 349.8353 | 479.5792 | 4.54194 | 201.8189 | 99.88496 | 3799.885 | 2399.81 | 0:58 | 1199.997 | 3:30 | 2895.87 | 3799.885 |  | 2026-04-07 03:41:01
6# | A1 | 2026-04-07 03:23:17 | 3562 | VVQM043R07279Y |  | A | 03-02 | 11 | 350.3336 | 479.7943 | 2.898206 | 187.0292 | 99.84563 | 3800.126 | 2399.902 | 0:58 | 1199.965 | 3:30 | 2895.163 | 3800.32 |  | 2026-04-07 03:41:01
6# | A1 | 2026-04-07 03:23:17 | 3562 | VVQM043R07279Y |  | A | 03-01 | 12 | 350.0875 | 478.2794 | 0.482788 | 224.2865 | 99.981 | 3799.873 | 2399.92 | 0:58 | 1199.989 | 3:29 | 2897.305 | 3799.873 |  | 2026-04-07 03:41:01
6# | A1 | 2026-04-07 03:23:17 | 3562 | VVQM043R07279Y |  | A | 04-04 | 13 | 348.0112 | 476.3579 | 0.609364 | 200.1723 | 99.97836 | 3799.895 | 2399.919 | 0:58 | 1199.839 | 3:28 | 2894.32 | 3799.895 |  | 2026-04-07 03:41:01
6# | A1 | 2026-04-07 03:23:17 | 3562 | VVQM043R07279Y |  | A | 04-03 | 14 | 351.7612 | 482.0728 | 0.892439 | 189.865 | 99.95612 | 3799.812 | 2399.998 | 0:59 | 1199.967 | 3:31 | 2896.061 | 3799.812 |  | 2026-04-07 03:41:01
6# | A1 | 2026-04-07 03:23:17 | 3562 | VVQM043R07279Y |  | A | 04-02 | 15 | 350.2619 | 478.6253 | 0.90513 | 208.1913 | 99.91242 | 3800 | 2399.92 | 0:58 | 1199.934 | 3:30 | 2896.656 | 3800 |  | 2026-04-07 03:41:01
6# | A1 | 2026-04-07 03:23:17 | 3562 | VVQM043R07279Y |  | A | 04-01 | 16 | 352.7429 | 481.8874 | 0.658212 | 209.9285 | 99.5014 | 3800.005 | 2399.997 | 0:59 | 1199.956 | 3:31 | 2899.846 | 3799.811 |  | 2026-04-07 03:41:01
6# | A1 | 2026-04-07 03:23:17 | 3562 | VVQM043R07279Y |  |  | 05-04 | 17 | 0 | -1 | -5.219535 | 0 | -5.325809 | 1.346155 | -1 | -1:00 | -1 | -1:00 | -5.113261 | 1.346155 | EmptyCell | 2026-04-07 03:41:01
6# | A1 | 2026-04-07 03:23:17 | 3562 | VVQM043R07279Y |  |  | 05-03 | 18 | 0 | -1 | -1.135945 | 0 | -1.242221 | 0.207318 | -1 | -1:00 | -1 | -1:00 | -1.135945 | 0.207318 | EmptyCell | 2026-04-07 03:41:01
6# | A1 | 2026-04-07 03:23:17 | 3562 | VVQM043R07279Y |  |  | 05-02 | 19 | 0 | -1 | -16.09777 | 0 | -15.99146 | 2.284659 | -1 | -1:00 | -1 | -1:00 | -15.99146 | 2.284659 | EmptyCell | 2026-04-07 03:41:01
6# | A1 | 2026-04-07 03:23:17 | 3562 | VVQM043R07279Y |  |  | 05-01 | 20 | 0 | -1 | 0.217645 | 0 | -0.323999 | 0.137048 | -1 | -1:00 | -1 | -1:00 | 0.323999 | 0.137048 | EmptyCell | 2026-04-07 03:41:01
6# | A1 | 2026-04-07 03:23:17 | 3562 | VVQM043R07279Y |  |  | 06-04 | 21 | 0 | -1 | -2.450659 | 0 | -2.344433 | 0 | -1 | -1:00 | -1 | -1:00 | -2.450659 | 0 | EmptyCell | 2026-04-07 03:41:01
6# | A1 | 2026-04-07 03:23:17 | 3562 | VVQM043R07279Y |  |  | 06-03 | 22 | 0 | -1 | 1.043942 | 0.079742 | 0.937634 | 0.254721 | -1 | -1:00 | -1 | -1:00 | 0.937634 | 0.254721 | EmptyCell | 2026-04-07 03:41:01
6# | A1 | 2026-04-07 03:23:17 | 3562 | VVQM043R07279Y |  |  | 06-02 | 23 | 0 | -1 | -1.027801 | 0 | -0.921545 | 0 | -1 | -1:00 | -1 | -1:00 | -1.027801 | 0 | EmptyCell | 2026-04-07 03:41:01
6# | A1 | 2026-04-07 03:23:17 | 3562 | VVQM043R07279Y |  |  | 06-01 | 24 | 0 | -1 | -3.029799 | 0 | -3.13608 | 0 | -1 | -1:00 | -1 | -1:00 | -3.13608 | 0 | EmptyCell | 2026-04-07 03:41:01
6# | A1 | 2026-04-07 03:23:17 | 3562 | VVQM043R07279Y |  |  | 07-04 | 25 | 0 | -1 | -2.184024 | 0 | -2.07775 | 0 | -1 | -1:00 | -1 | -1:00 | -2.07775 | 0 | EmptyCell | 2026-04-07 03:41:01
6# | A1 | 2026-04-07 03:23:17 | 3562 | VVQM043R07279Y |  |  | 07-03 | 26 | 0 | -1 | 7.252291 | 0.0714 | 7.146038 | 1.031487 | -1 | -1:00 | -1 | -1:00 | 7.252291 | 1.031487 | EmptyCell | 2026-04-07 03:41:01
6# | A1 | 2026-04-07 03:23:17 | 3562 | VVQM043R07279Y |  |  | 07-02 | 27 | 0 | -1 | -0.178512 | 0 | -0.391121 | 1.351712 | -1 | -1:00 | -1 | -1:00 | -0.391121 | 1.351712 | EmptyCell | 2026-04-07 03:41:01
6# | A1 | 2026-04-07 03:23:17 | 3562 | VVQM043R07279Y |  |  | 07-01 | 28 | 0 | -1 | 7.672958 | 0 | 8.204569 | 0.590022 | -1 | -1:00 | -1 | -1:00 | 8.204569 | 0.590022 | EmptyCell | 2026-04-07 03:41:01
6# | A1 | 2026-04-07 03:23:17 | 3562 | VVQM043R07279Y |  |  | 08-04 | 29 | 0 | -1 | 4.966502 | 0 | 4.753922 | 2.780186 | -1 | -1:00 | -1 | -1:00 | 4.753922 | 2.780186 | EmptyCell | 2026-04-07 03:41:01
6# | A1 | 2026-04-07 03:23:17 | 3562 | VVQM043R07279Y |  |  | 08-03 | 30 | 0 | -1 | 3.723214 | 2.741598 | 3.935754 | 0.72676 | -1 | -1:00 | -1 | -1:00 | 3.935754 | 0.72676 | EmptyCell | 2026-04-07 03:41:01
6# | A1 | 2026-04-07 03:23:17 | 3562 | VVQM043R07279Y |  |  | 08-02 | 31 | 0 | -1 | 11.06126 | 0 | 11.27378 | 0 | -1 | -1:00 | -1 | -1:00 | 11.16752 | 0 | EmptyCell | 2026-04-07 03:41:01
6# | A1 | 2026-04-07 03:23:17 | 3562 | VVQM043R07279Y |  |  | 08-01 | 32 | 0 | -1 | -2.07341 | 0 | -2.392204 | 0.693399 | -1 | -1:00 | -1 | -1:00 | -2.392204 | 0.693399 | EmptyCell | 2026-04-07 03:41:01
6# | A1 | 2026-04-07 03:23:17 | 3562 | VVQM043R07279Y |  |  | 09-04 | 33 | 0 | -1 | -0.390962 | 0 | -0.284725 | 0.997705 | -1 | -1:00 | -1 | -1:00 | -0.284725 | 0.997705 | EmptyCell | 2026-04-07 03:41:01
6# | A1 | 2026-04-07 03:23:17 | 3562 | VVQM043R07279Y |  |  | 09-03 | 34 | 0 | -1 | -2.549096 | 0.273583 | -2.655321 | 1.870497 | -1 | -1:00 | -1 | -1:00 | -2.549096 | 1.870497 | EmptyCell | 2026-04-07 03:41:01
6# | A1 | 2026-04-07 03:23:17 | 3562 | VVQM043R07279Y |  |  | 09-02 | 35 | 0 | -1 | -2.934892 | 0.455013 | -2.616111 | 1.095799 | -1 | -1:00 | -1 | -1:00 | -2.616111 | 1.095799 | EmptyCell | 2026-04-07 03:41:01
6# | A1 | 2026-04-07 03:23:17 | 3562 | VVQM043R07279Y |  |  | 09-01 | 36 | 0 | -1 | -4.503623 | 0 | -4.397349 | 1.000656 | -1 | -1:00 | -1 | -1:00 | -4.503623 | 1.000656 | EmptyCell | 2026-04-07 03:41:01
6# | A1 | 2026-04-07 03:23:17 | 3562 | VVQM043R07279Y |  |  | 10-04 | 37 | 0 | -1 | -3.518573 | 0 | -3.412235 | 2.307342 | -1 | -1:00 | -1 | -1:00 | -3.412235 | 2.307342 | EmptyCell | 2026-04-07 03:41:01
6# | A1 | 2026-04-07 03:23:17 | 3562 | VVQM043R07279Y |  |  | 10-03 | 38 | 0 | -1 | 7.729595 | 0 | 7.942336 | 0.76665 | -1 | -1:00 | -1 | -1:00 | 7.942336 | 0.76665 | EmptyCell | 2026-04-07 03:41:01
6# | A1 | 2026-04-07 03:23:17 | 3562 | VVQM043R07279Y |  |  | 10-02 | 39 | 0 | -1 | 3.912699 | 0 | 4.018981 | 1.374745 | -1 | -1:00 | -1 | -1:00 | 4.018981 | 1.374745 | EmptyCell | 2026-04-07 03:41:01
6# | A1 | 2026-04-07 03:23:17 | 3562 | VVQM043R07279Y |  |  | 10-01 | 40 | 0 | -1 | 1.52489 | 0 | 1.737451 | 0.441446 | -1 | -1:00 | -1 | -1:00 | 1.737451 | 0.441446 | EmptyCell | 2026-04-07 03:41:01
6# | A1 | 2026-04-07 03:23:17 | 3562 | VVQM043R07279Y |  |  | 11-04 | 41 | 0 | -1 | -0.278194 | 0 | -0.384439 | 0.997887 | -1 | -1:00 | -1 | -1:00 | -0.384439 | 0.997887 | EmptyCell | 2026-04-07 03:41:01
6# | A1 | 2026-04-07 03:23:17 | 3562 | VVQM043R07279Y |  |  | 11-03 | 42 | 0 | -1 | 1.764564 | 0.042084 | 1.870812 | 0.397851 | -1 | -1:00 | -1 | -1:00 | 1.97706 | 0.397851 | EmptyCell | 2026-04-07 03:41:01
6# | A1 | 2026-04-07 03:23:17 | 3562 | VVQM043R07279Y |  |  | 11-02 | 43 | 0 | -1 | 1.021499 | 0 | 1.127702 | 0.805605 | -1 | -1:00 | -1 | -1:00 | 1.127702 | 0.805605 | EmptyCell | 2026-04-07 03:41:01
6# | A1 | 2026-04-07 03:23:17 | 3562 | VVQM043R07279Y |  |  | 11-01 | 44 | 0 | -1 | -0.890959 | 0.345521 | -0.997199 | 8.28906 | -1 | -1:00 | -1 | -1:00 | -0.997199 | 8.28906 | EmptyCell | 2026-04-07 03:41:01
6# | A1 | 2026-04-07 03:23:17 | 3562 | VVQM043R07279Y |  |  | 12-04 | 45 | 0 | -1 | 4.161885 | 0 | 4.37448 | 0.185497 | -1 | -1:00 | -1 | -1:00 | 4.480778 | 0.185497 | EmptyCell | 2026-04-07 03:41:01
6# | A1 | 2026-04-07 03:23:17 | 3562 | VVQM043R07279Y |  |  | 12-03 | 46 | 0 | -1 | -4.7337 | 0.18564 | -4.627396 | 0.641353 | -1 | -1:00 | -1 | -1:00 | -4.7337 | 0.641353 | EmptyCell | 2026-04-07 03:41:01
6# | A1 | 2026-04-07 03:23:17 | 3562 | VVQM043R07279Y |  |  | 12-02 | 47 | 0 | -1 | 5.730057 | 0 | 6.155195 | 0.073894 | -1 | -1:00 | -1 | -1:00 | 6.155195 | 0.073894 | EmptyCell | 2026-04-07 03:41:01
6# | A1 | 2026-04-07 03:23:17 | 3562 | VVQM043R07279Y |  |  | 12-01 | 48 | 0 | -1 | -10.11825 | 0 | -10.01197 | 0 | -1 | -1:00 | -1 | -1:00 | -10.01197 | 0 | EmptyCell | 2026-04-07 03:41:01
6# | A1 | 2026-04-07 03:23:17 | 3562 | VVQM043R07279Y |  |  | 13-04 | 49 | 0 | -1 | 1.100363 | 0 | 1.100363 | 0.275091 | -1 | -1:00 | -1 | -1:00 | 0.994108 | 0.275091 | EmptyCell | 2026-04-07 03:41:01
6# | A1 | 2026-04-07 03:23:17 | 3562 | VVQM043R07279Y |  |  | 13-03 | 50 | 0 | -1 | 3.444867 | 0 | 3.657375 | 0 | -1 | -1:00 | -1 | -1:00 | 3.763629 | 0 | EmptyCell | 2026-04-07 03:41:01
6# | A1 | 2026-04-07 03:23:17 | 3562 | VVQM043R07279Y |  |  | 13-02 | 51 | 0 | -1 | -1.881409 | 0 | -1.775109 | 0.275 | -1 | -1:00 | -1 | -1:00 | -1.66881 | 0.275 | EmptyCell | 2026-04-07 03:41:01
6# | A1 | 2026-04-07 03:23:17 | 3562 | VVQM043R07279Y |  |  | 13-01 | 52 | 0 | -1 | 1.974988 | 0 | 1.656107 | 0.741811 | -1 | -1:00 | -1 | -1:00 | 1.656107 | 0.741811 | EmptyCell | 2026-04-07 03:41:01
6# | A1 | 2026-04-07 03:23:17 | 3562 | VVQM043R07279Y |  |  | 14-04 | 53 | 0 | -1 | -8.999041 | 0 | -8.892798 | 0.62526 | -1 | -1:00 | -1 | -1:00 | -8.892798 | 0.62526 | EmptyCell | 2026-04-07 03:41:01
6# | A1 | 2026-04-07 03:23:17 | 3562 | VVQM043R07279Y |  |  | 14-03 | 54 | 0 | -1 | -6.049571 | 0.358869 | -6.155789 | 0 | -1 | -1:00 | -1 | -1:00 | -6.049571 | 0 | EmptyCell | 2026-04-07 03:41:01
6# | A1 | 2026-04-07 03:23:17 | 3562 | VVQM043R07279Y |  |  | 14-02 | 55 | 0 | -1 | -11.1914 | 0 | -11.29766 | 2.774656 | -1 | -1:00 | -1 | -1:00 | -11.1914 | 2.774656 | EmptyCell | 2026-04-07 03:41:01
6# | A1 | 2026-04-07 03:23:17 | 3562 | VVQM043R07279Y |  |  | 14-01 | 56 | 0 | -1 | 3.23229 | 0.033224 | 3.65743 | 0 | -1 | -1:00 | -1 | -1:00 | 3.65743 | 0 | EmptyCell | 2026-04-07 03:41:01
6# | A1 | 2026-04-07 03:23:17 | 3562 | VVQM043R07279Y |  |  | 15-04 | 57 | 0 | -1 | 0.031958 | 0 | 0.031958 | 0.979533 | -1 | -1:00 | -1 | -1:00 | 0.031958 | 0.979533 | EmptyCell | 2026-04-07 03:41:01
6# | A1 | 2026-04-07 03:23:17 | 3562 | VVQM043R07279Y |  |  | 15-03 | 58 | 0 | -1 | 2.658745 | 0.145745 | 2.552464 | 0 | -1 | -1:00 | -1 | -1:00 | 2.446183 | 0 | EmptyCell | 2026-04-07 03:41:01
6# | A1 | 2026-04-07 03:23:17 | 3562 | VVQM043R07279Y |  |  | 15-02 | 59 | 0 | -1 | -5.302024 | 0 | -5.408277 | 0.702131 | -1 | -1:00 | -1 | -1:00 | -5.408277 | 0.702131 | EmptyCell | 2026-04-07 03:41:01
6# | A1 | 2026-04-07 03:23:17 | 3562 | VVQM043R07279Y |  |  | 15-01 | 60 | 0 | -1 | 2.937718 | 0 | 3.150276 | 0 | -1 | -1:00 | -1 | -1:00 | 3.150276 | 0 | EmptyCell | 2026-04-07 03:41:01
6# | A1 | 2026-04-07 03:23:17 | 3562 | VVQM043R07279Y |  |  | 16-04 | 61 | 0 | -1 | -2.688918 | 0 | -2.476298 | 0 | -1 | -1:00 | -1 | -1:00 | -2.476298 | 0 | EmptyCell | 2026-04-07 03:41:01
6# | A1 | 2026-04-07 03:23:17 | 3562 | VVQM043R07279Y |  |  | 16-03 | 62 | 0 | -1 | 0.868066 | 0.116983 | 0.868066 | 1.596385 | -1 | -1:00 | -1 | -1:00 | 0.868066 | 1.596385 | EmptyCell | 2026-04-07 03:41:01
6# | A1 | 2026-04-07 03:23:17 | 3562 | VVQM043R07279Y |  |  | 16-02 | 63 | 0 | -1 | -2.432235 | 0 | -2.432235 | 0 | -1 | -1:00 | -1 | -1:00 | -2.432235 | 0 | EmptyCell | 2026-04-07 03:41:01
6# | A1 | 2026-04-07 03:23:17 | 3562 | VVQM043R07279Y |  |  | 16-01 | 64 | 0 | -1 | -3.885219 | 0 | -3.672637 | 0 | -1 | -1:00 | -1 | -1:00 | -3.672637 | 0 | EmptyCell | 2026-04-07 03:41:01

## Parameter
Serial Number | Slot | [3562_Jianghai] Parameter
1 | R
2 | S | 【485< Capacitance <=500】【-1< ChargeEndCurrent <=300】
3 | A | 【475< Capacitance <=485】【-1< ChargeEndCurrent <=300】
4 | B | 【465< Capacitance <=475】【-1< ChargeEndCurrent <=300】
5 | C | 【450< Capacitance <=465】【-1< ChargeEndCurrent <=300】
6 | D
7 | SD NG
8 | NG