## Data
Equipment Number​ | SorterNum | StartTime | WorkflowCode | LotNo | Barcode | Slot | Position | Channel | Capacity(mAh) | Capacitance(F) | BeginVoltageSD(mV) | Charge EndCurrent(mA) | EndVoltage(mV) | EndCurrent(mA) | DischargeVoltage1(mV) | DischargeVoltage1_Time (mm：ss) | DischargeVoltage2(mV) | DischargeVoltage2_Time (mm：ss) | DischargeBeginVoltage(mV) | DischargeBeginCurrent(mA) | NGInfo | EndTime
6# | A1 | 2026-04-07 03:58:14 | 35105 | VVQM043R07279Y |  | C | 01-04 | 1 | 548.1781 | 739.6832 | 2627.771 | 24.46971 | 99.96117 | 7200.139 | 2399.921 | 0:51 | 1199.993 | 2:55 | 2899.617 | 7200.139 |  | 2026-04-07 04:09:19
6# | A1 | 2026-04-07 03:58:14 | 35105 | VVQM043R07279Y |  | C | 01-03 | 2 | 546.2067 | 738.8732 | 2661.819 | 20.82889 | 99.6181 | 7200.037 | 2399.934 | 0:51 | 1199.982 | 2:55 | 2899.577 | 7200.037 |  | 2026-04-07 04:09:19
6# | A1 | 2026-04-07 03:58:14 | 35105 | VVQM043R07279Y |  | B | 01-02 | 3 | 569.3016 | 772.6511 | 2641.147 | 19.46955 | 99.96472 | 7200.045 | 2399.934 | 0:53 | 1199.816 | 3:02 | 2899.567 | 7200.045 |  | 2026-04-07 04:09:19
6# | A1 | 2026-04-07 03:58:14 | 35105 | VVQM043R07279Y |  | B | 01-01 | 4 | 573.8635 | 778.3142 | 2643.157 | 26.61164 | 99.9031 | 7199.819 | 2399.986 | 0:53 | 1199.961 | 3:03 | 2899.607 | 7199.431 |  | 2026-04-07 04:09:19
6# | A1 | 2026-04-07 03:58:14 | 35105 | VVQM043R07279Y |  | B | 02-04 | 5 | 554.7205 | 750.5469 | 2599.983 | 31.09732 | 99.83694 | 7200.009 | 2399.933 | 0:52 | 1199.952 | 2:57 | 2899.58 | 7199.621 |  | 2026-04-07 04:09:19
6# | A1 | 2026-04-07 03:58:14 | 35105 | VVQM043R07279Y |  | C | 02-03 | 6 | 543.5873 | 735.5881 | 2646.668 | 22.10992 | 99.78917 | 7200.1 | 2399.802 | 0:51 | 1199.795 | 2:54 | 2899.485 | 7199.905 |  | 2026-04-07 04:09:19
6# | A1 | 2026-04-07 03:58:14 | 35105 | VVQM043R07279Y |  | C | 02-02 | 7 | 544.4816 | 737.9971 | 2678.981 | 18.16463 | 99.85609 | 7199.784 | 2399.907 | 0:51 | 1199.899 | 2:54 | 2899.521 | 7199.59 |  | 2026-04-07 04:09:19
6# | A1 | 2026-04-07 03:58:14 | 35105 | VVQM043R07279Y |  | C | 02-01 | 8 | 546.9442 | 741.3481 | 2670.871 | 17.36514 | 99.85608 | 7200.134 | 2399.986 | 0:51 | 1199.974 | 2:55 | 2899.672 | 7200.134 |  | 2026-04-07 04:09:19
6# | A1 | 2026-04-07 03:58:14 | 35105 | VVQM043R07279Y |  | B | 03-04 | 9 | 560.8761 | 758.8766 | 2592.614 | 25.51208 | 99.9793 | 7200.079 | 2399.851 | 0:52 | 1199.918 | 2:59 | 2899.717 | 7200.079 |  | 2026-04-07 04:09:19
6# | A1 | 2026-04-07 03:58:14 | 35105 | VVQM043R07279Y |  | C | 03-03 | 10 | 546.3788 | 737.4403 | 2638.008 | 22.67858 | 99.99126 | 7200.092 | 2399.81 | 0:51 | 1199.997 | 2:54 | 2899.59 | 7200.092 |  | 2026-04-07 04:09:19
6# | A1 | 2026-04-07 03:58:14 | 35105 | VVQM043R07279Y |  | B | 03-02 | 11 | 555.3009 | 751 | 2630.258 | 20.64374 | 99.84563 | 7200.116 | 2399.796 | 0:52 | 1199.965 | 2:57 | 2899.521 | 7200.116 |  | 2026-04-07 04:09:19
6# | A1 | 2026-04-07 03:58:14 | 35105 | VVQM043R07279Y |  | B | 03-01 | 12 | 570.1748 | 772.4168 | 2613.799 | 24.3034 | 99.981 | 7199.809 | 2399.92 | 0:53 | 1199.776 | 3:02 | 2899.644 | 7199.809 |  | 2026-04-07 04:09:19
6# | A1 | 2026-04-07 03:58:14 | 35105 | VVQM043R07279Y |  | B | 04-04 | 13 | 569.9927 | 771.3938 | 2588.986 | 20.66787 | 99.97836 | 7199.731 | 2399.919 | 0:53 | 1199.839 | 3:02 | 2899.846 | 7199.731 |  | 2026-04-07 04:09:19
6# | A1 | 2026-04-07 03:58:14 | 35105 | VVQM043R07279Y |  | C | 04-03 | 14 | 543.9875 | 735.584 | 2630.863 | 22.05001 | 99.95612 | 7199.915 | 2399.998 | 0:51 | 1199.967 | 2:54 | 2899.675 | 7199.915 |  | 2026-04-07 04:09:19
6# | A1 | 2026-04-07 03:58:14 | 35105 | VVQM043R07279Y |  | C | 04-02 | 15 | 544.0024 | 737.4147 | 2669.64 | 21.61467 | 99.91242 | 7200.138 | 2399.92 | 0:51 | 1199.403 | 2:54 | 2899.631 | 7200.138 |  | 2026-04-07 04:09:19
6# | A1 | 2026-04-07 03:58:14 | 35105 | VVQM043R07279Y |  | C | 04-01 | 16 | 553.9018 | 749.64 | 2602.891 | 29.29291 | 99.82025 | 7200.076 | 2399.997 | 0:51 | 1199.956 | 2:56 | 2899.527 | 7200.076 |  | 2026-04-07 04:09:19
6# | A1 | 2026-04-07 03:58:14 | 35105 | VVQM043R07279Y |  | B | 05-04 | 17 | 566.5702 | 766.1605 | 2588.103 | 28.23133 | 99.90968 | 7199.831 | 2399.892 | 0:53 | 1199.846 | 3:00 | 2899.911 | 7199.637 |  | 2026-04-07 04:09:19
6# | A1 | 2026-04-07 03:58:14 | 35105 | VVQM043R07279Y |  | B | 05-03 | 18 | 572.0705 | 773.6608 | 2603.504 | 19.20298 | 99.86588 | 7199.965 | 2399.986 | 0:53 | 1199.817 | 3:02 | 2899.694 | 7199.771 |  | 2026-04-07 04:09:19
6# | A1 | 2026-04-07 03:58:14 | 35105 | VVQM043R07279Y |  | C | 05-02 | 19 | 544.5417 | 739.2041 | 2671.578 | 18.26822 | 99.44363 | 7199.818 | 2399.959 | 0:51 | 1199.949 | 2:54 | 2899.609375 | 7199.624 |  | 2026-04-07 04:09:19
6# | A1 | 2026-04-07 03:58:14 | 35105 | VVQM043R07279Y |  | B | 05-01 | 20 | 555.4169 | 751.6369 | 2634.49 | 30.05244 | 99.96782 | 7199.835 | 2399.979 | 0:52 | 1199.987 | 2:57 | 2899.418 | 7199.447 |  | 2026-04-07 04:09:19
6# | A1 | 2026-04-07 03:58:14 | 35105 | VVQM043R07279Y |  | B | 06-04 | 21 | 572.357 | 774.5591 | 2603.063 | 32.46144 | 99.85944 | 7200.189 | 2399.96 | 0:53 | 1199.931 | 3:02 | 2899.645 | 7200.189 |  | 2026-04-07 04:09:19
6# | A1 | 2026-04-07 03:58:14 | 35105 | VVQM043R07279Y |  | B | 06-03 | 22 | 560.2911 | 757.7692 | 2617.815 | 20.25362 | 99.91038 | 7199.965 | 2399.99 | 0:52 | 1199.986 | 2:58 | 2899.638 | 7199.189 |  | 2026-04-07 04:09:19
6# | A1 | 2026-04-07 03:58:14 | 35105 | VVQM043R07279Y |  | B | 06-02 | 23 | 570.5855 | 772.7086 | 2619.388 | 19.68467 | 99.95214 | 7200.095 | 2399.969 | 0:53 | 1199.914 | 3:02 | 2899.691 | 7200.095 |  | 2026-04-07 04:09:19
6# | A1 | 2026-04-07 03:58:14 | 35105 | VVQM043R07279Y |  | B | 06-01 | 24 | 556.108 | 752.2845 | 2638.586 | 19.36651 | 99.85178 | 7200.156 | 2399.985 | 0:52 | 1199.966 | 2:57 | 2899.612 | 7199.961 |  | 2026-04-07 04:09:19
6# | A1 | 2026-04-07 03:58:14 | 35105 | VVQM043R07279Y |  | B | 07-04 | 25 | 564.5863 | 764.6516 | 2600.796 | 29.0325 | 99.95611 | 7200.03 | 2399.938 | 0:53 | 1199.998 | 3:00 | 2899.745 | 7199.642 |  | 2026-04-07 04:09:19
6# | A1 | 2026-04-07 03:58:14 | 35105 | VVQM043R07279Y |  | C | 07-03 | 26 | 554.7695 | 749.5242 | 2605.563 | 19.63881 | 99.90491 | 7199.941 | 2399.964 | 0:52 | 1199.836 | 2:56 | 2899.778 | 7199.941 |  | 2026-04-07 04:09:19
6# | A1 | 2026-04-07 03:58:14 | 35105 | VVQM043R07279Y |  | B | 07-02 | 27 | 556.7812 | 753.7245 | 2636.105 | 17.55457 | 99.99843 | 7199.783 | 2399.896 | 0:52 | 1199.825 | 2:57 | 2899.527 | 7199.783 |  | 2026-04-07 04:09:19
6# | A1 | 2026-04-07 03:58:14 | 35105 | VVQM043R07279Y |  | C | 07-01 | 28 | 542.9213 | 734.114 | 2646.692 | 13.84742 | 99.85414 | 7200.123 | 2399.918 | 0:51 | 1199.862 | 2:53 | 2899.632 | 7199.928 |  | 2026-04-07 04:09:19
6# | A1 | 2026-04-07 03:58:14 | 35105 | VVQM043R07279Y |  | B | 08-04 | 29 | 569.9175 | 771.5778 | 2594.841 | 37.92133 | 99.88392 | 7200.146 | 2399.798 | 0:53 | 1199.991 | 3:02 | 2899.576 | 7199.953 |  | 2026-04-07 04:09:19
6# | A1 | 2026-04-07 03:58:14 | 35105 | VVQM043R07279Y |  | B | 08-03 | 30 | 555.5677 | 752.0077 | 2630.93 | 28.90185 | 99.89757 | 7199.817 | 2399.899 | 0:52 | 1199.792 | 2:57 | 2899.687 | 7199.43 |  | 2026-04-07 04:09:19
6# | A1 | 2026-04-07 03:58:14 | 35105 | VVQM043R07279Y |  | B | 08-02 | 31 | 556.4796 | 753.0198 | 2632.953 | 25.412 | 99.99837 | 7199.944 | 2399.825 | 0:52 | 1199.971 | 2:57 | 2899.552 | 7199.944 |  | 2026-04-07 04:09:19
6# | A1 | 2026-04-07 03:58:14 | 35105 | VVQM043R07279Y |  | C | 08-01 | 32 | 541.6421 | 732.9359 | 2639.133 | 19.39483 | 99.94301 | 7200.161 | 2399.932 | 0:51 | 1199.993 | 2:53 | 2899.375 | 7200.161 |  | 2026-04-07 04:09:19
6# | A1 | 2026-04-07 03:58:14 | 35105 | VVQM043R07279Y |  | C | 09-04 | 33 | 546.6133 | 740.6052 | 2652.904 | 14.53043 | 99.93456 | 7200.124 | 2399.955 | 0:51 | 1199.907 | 2:55 | 2899.585 | 7200.124 |  | 2026-04-07 04:09:19
6# | A1 | 2026-04-07 03:58:14 | 35105 | VVQM043R07279Y |  | B | 09-03 | 34 | 569.5789 | 770.374 | 2607.836 | 22.0467 | 99.95789 | 7200.013 | 2399.953 | 0:53 | 1199.817 | 3:01 | 2899.637 | 7200.013 |  | 2026-04-07 04:09:19
6# | A1 | 2026-04-07 03:58:14 | 35105 | VVQM043R07279Y |  | C | 09-02 | 35 | 541.7914 | 734.4359 | 2679.318 | 19.39271 | 99.84447 | 7199.939 | 2399.853 | 0:51 | 1199.853 | 2:53 | 2899.596 | 7199.939 |  | 2026-04-07 04:09:19
6# | A1 | 2026-04-07 03:58:14 | 35105 | VVQM043R07279Y |  | C | 09-01 | 36 | 544.6874 | 737.5252 | 2651.67 | 15.38258 | 99.93723 | 7200.072 | 2399.802 | 0:51 | 1199.974 | 2:54 | 2899.5 | 7199.878 |  | 2026-04-07 04:09:19
6# | A1 | 2026-04-07 03:58:14 | 35105 | VVQM043R07279Y |  | C | 10-04 | 37 | 542.0075 | 733.502 | 2637.511 | 19.41034 | 99.86079 | 7199.862 | 2399.952 | 0:51 | 1199.821 | 2:53 | 2899.74 | 7199.862 |  | 2026-04-07 04:09:19
6# | A1 | 2026-04-07 03:58:14 | 35105 | VVQM043R07279Y |  | C | 10-03 | 38 | 547.5245 | 741.9305 | 2665.503 | 20.4511 | 99.95283 | 7200.034 | 2399.79 | 0:51 | 1199.93 | 2:55 | 2899.625 | 7199.647 |  | 2026-04-07 04:09:19
6# | A1 | 2026-04-07 03:58:14 | 35105 | VVQM043R07279Y |  | C | 10-02 | 39 | 546.4163 | 741.3851 | 2680.413 | 12.19483 | 99.99164 | 7200.189 | 2399.934 | 0:51 | 1199.798 | 2:55 | 2899.566 | 7200.189 |  | 2026-04-07 04:09:19
6# | A1 | 2026-04-07 03:58:14 | 35105 | VVQM043R07279Y |  | C | 10-01 | 40 | 544.7589 | 737.1173 | 2655.136 | 17.56517 | 99.94063 | 7200.092 | 2399.638 | 0:51 | 1199.944 | 2:54 | 2899.582 | 7199.897 |  | 2026-04-07 04:09:19
6# | A1 | 2026-04-07 03:58:14 | 35105 | VVQM043R07279Y |  | B | 11-04 | 41 | 572.7567 | 774.7968 | 2606.374 | 19.61749 | 99.93648 | 7199.832 | 2399.833 | 0:53 | 1199.896 | 3:03 | 2899.824 | 7199.832 |  | 2026-04-07 04:09:19
6# | A1 | 2026-04-07 03:58:14 | 35105 | VVQM043R07279Y |  | B | 11-03 | 42 | 571.0683 | 773.7991 | 2617.909 | 21.78671 | 99.93771 | 7200.131 | 2399.782 | 0:53 | 1199.923 | 3:02 | 2899.679 | 7200.131 |  | 2026-04-07 04:09:19
6# | A1 | 2026-04-07 03:58:14 | 35105 | VVQM043R07279Y |  | C | 11-02 | 43 | 547.2385 | 742.3283 | 2679.143 | 21.38855 | 99.79029 | 7200.007 | 2399.935 | 0:51 | 1199.947 | 2:55 | 2899.62 | 7200.007 |  | 2026-04-07 04:09:19
6# | A1 | 2026-04-07 03:58:14 | 35105 | VVQM043R07279Y |  | C | 11-01 | 44 | 543.9469 | 736.3671 | 2662.841 | 15.63681 | 99.90665 | 7200.146 | 2399.897 | 0:51 | 1199.597 | 2:54 | 2899.543 | 7199.759 |  | 2026-04-07 04:09:19
6# | A1 | 2026-04-07 03:58:14 | 35105 | VVQM043R07279Y |  | B | 12-04 | 45 | 568.8261 | 770.4437 | 2615.679 | 26.58376 | 99.93594 | 7200.104 | 2399.895 | 0:53 | 1199.796 | 3:01 | 2899.6 | 7199.911 |  | 2026-04-07 04:09:19
6# | A1 | 2026-04-07 03:58:14 | 35105 | VVQM043R07279Y |  | B | 12-03 | 46 | 569.6502 | 772.2599 | 2626.959 | 26.74714 | 99.87667 | 7199.904 | 2399.892 | 0:53 | 1199.814 | 3:02 | 2899.525 | 7199.71 |  | 2026-04-07 04:09:19
6# | A1 | 2026-04-07 03:58:14 | 35105 | VVQM043R07279Y |  | B | 12-02 | 47 | 571.8077 | 775.3975 | 2635.102 | 25.95227 | 99.89812 | 7200.122 | 2399.895 | 0:53 | 1199.836 | 3:03 | 2899.644 | 7200.122 |  | 2026-04-07 04:09:19
6# | A1 | 2026-04-07 03:58:14 | 35105 | VVQM043R07279Y |  | C | 12-01 | 48 | 544.9431 | 736.8857 | 2677.834 | 16.45305 | 99.82153 | 7199.962 | 2399.797 | 0:51 | 1199.962 | 2:54 | 2899.648 | 7199.768 |  | 2026-04-07 04:09:19
6# | A1 | 2026-04-07 03:58:14 | 35105 | VVQM043R07279Y |  | B | 13-04 | 49 | 554.9066 | 752.4258 | 2640.569 | 24.31033 | 99.81081 | 7199.956 | 2399.902 | 0:52 | 1199.97 | 2:57 | 2899.511 | 7199.956 |  | 2026-04-07 04:09:19
6# | A1 | 2026-04-07 03:58:14 | 35105 | VVQM043R07279Y |  | B | 13-03 | 50 | 572.0679 | 775.7767 | 2634.932 | 25.76665 | 99.9235 | 7200.114 | 2399.792 | 0:53 | 1199.971 | 3:03 | 2899.717 | 7200.114 |  | 2026-04-07 04:09:19
6# | A1 | 2026-04-07 03:58:14 | 35105 | VVQM043R07279Y |  | B | 13-02 | 51 | 570.4764 | 774.5324 | 2635.664 | 21.16191 | 99.88954 | 7200.131 | 2399.998 | 0:53 | 1199.983 | 3:02 | 2899.606 | 7200.131 |  | 2026-04-07 04:09:19
6# | A1 | 2026-04-07 03:58:14 | 35105 | VVQM043R07279Y |  | B | 13-01 | 52 | 556.1866 | 752.1574 | 2602.551 | 28.32721 | 99.87128 | 7200.009 | 2399.956 | 0:52 | 1199.903 | 2:57 | 2899.535 | 7199.814 |  | 2026-04-07 04:09:19
6# | A1 | 2026-04-07 03:58:14 | 35105 | VVQM043R07279Y |  | B | 14-04 | 53 | 572.2873 | 776.4434 | 2632.951 | 23.93633 | 99.94176 | 7200.192 | 2399.964 | 0:53 | 1199.86 | 3:03 | 2899.618 | 7200.192 |  | 2026-04-07 04:09:19
6# | A1 | 2026-04-07 03:58:14 | 35105 | VVQM043R07279Y |  | B | 14-03 | 54 | 570.9118 | 773.9846 | 2629.622 | 21.3575 | 99.94584 | 7200.073 | 2399.979 | 0:53 | 1199.934 | 3:02 | 2899.52 | 7200.073 |  | 2026-04-07 04:09:19
6# | A1 | 2026-04-07 03:58:14 | 35105 | VVQM043R07279Y |  | B | 14-02 | 55 | 560.2421 | 758.8943 | 2656.802 | 20.58876 | 99.81767 | 7199.848 | 2399.956 | 0:53 | 1199.995 | 2:59 | 2899.728 | 7199.848 |  | 2026-04-07 04:09:19
6# | A1 | 2026-04-07 03:58:14 | 35105 | VVQM043R07279Y |  | C | 14-01 | 56 | 541.5377 | 734.8245 | 2645.478 | 17.39717 | 99.95164 | 7199.890625 | 2399.959 | 0:51 | 1199.789 | 2:54 | 2899.499 | 7199.890625 |  | 2026-04-07 04:09:19
6# | A1 | 2026-04-07 03:58:14 | 35105 | VVQM043R07279Y |  | B | 15-04 | 57 | 565.1948 | 766.5282 | 2643.9375 | 20.80671 | 99.99117 | 7199.884 | 2399.991 | 0:53 | 1199.82 | 3:00 | 2899.469 | 7199.884 |  | 2026-04-07 04:09:19
6# | A1 | 2026-04-07 03:58:14 | 35105 | VVQM043R07279Y |  | B | 15-03 | 58 | 570.772 | 774.384 | 2640.234 | 20.92982 | 99.90585 | 7200.002 | 2399.933 | 0:53 | 1199.914 | 3:02 | 2899.56 | 7199.614 |  | 2026-04-07 04:09:19
6# | A1 | 2026-04-07 03:58:14 | 35105 | VVQM043R07279Y |  | B | 15-02 | 59 | 573.0628 | 777.7084 | 2650.683 | 25.49508 | 99.97345 | 7199.911 | 2399.926 | 0:53 | 1199.905 | 3:03 | 2899.634 | 7199.911 |  | 2026-04-07 04:09:19
6# | A1 | 2026-04-07 03:58:14 | 35105 | VVQM043R07279Y |  | C | 15-01 | 60 | 548.0877 | 739.9603 | 2639.72 | 24.52598 | 99.86417 | 7199.84 | 2399.954 | 0:51 | 1199.852 | 2:55 | 2899.466 | 7199.84 |  | 2026-04-07 04:09:19
6# | A1 | 2026-04-07 03:58:14 | 35105 | VVQM043R07279Y |  | B | 16-04 | 61 | 570.8469 | 774.1622 | 2654.273 | 19.5718 | 99.85625 | 7199.911 | 2399.979 | 0:53 | 1199.846 | 3:02 | 2899.743 | 7199.911 |  | 2026-04-07 04:09:19
6# | A1 | 2026-04-07 03:58:14 | 35105 | VVQM043R07279Y |  | B | 16-03 | 62 | 573.1985 | 777.6266 | 2653.305 | 23.22179 | 99.80088 | 7199.882 | 2399.879 | 0:53 | 1199.931 | 3:03 | 2899.503 | 7199.882 |  | 2026-04-07 04:09:19
6# | A1 | 2026-04-07 03:58:14 | 35105 | VVQM043R07279Y |  | B | 16-02 | 63 | 560.0294 | 759.6337 | 2669.193 | 20.15962 | 99.91759 | 7199.917 | 2399.913 | 0:52 | 1199.79 | 2:59 | 2899.671 | 7199.917 |  | 2026-04-07 04:09:19
6# | A1 | 2026-04-07 03:58:14 | 35105 | VVQM043R07279Y |  | C | 16-01 | 64 | 544.541 | 735.6113 | 2642.997 | 20.8333 | 99.97273 | 7199.96 | 2399.802 | 0:51 | 1199.983 | 2:54 | 2899.372 | 7199.96 |  | 2026-04-07 04:09:19

## Parameter
Serial Number | Slot | [35105] Parameter
1 | R
2 | S | 【810< Capacitance <=840】【2500< BeginVoltageSD <=2900】【-1< ChargeEndCurrent <=45】
3 | A | 【780< Capacitance <=810】【2500< BeginVoltageSD <=2900】【-1< ChargeEndCurrent <=45】
4 | B | 【750< Capacitance <=780】【2500< BeginVoltageSD <=2900】【-1< ChargeEndCurrent <=45】
5 | C | 【720< Capacitance <=750】【2500< BeginVoltageSD <=2900】【-1< ChargeEndCurrent <=45】
6 | D | 【700< Capacitance <=720】【2500< BeginVoltageSD <=2900】【-1< ChargeEndCurrent <=45】
7 | SD NG | 【BeginVoltageSD<=2500¦¦ BeginVoltageSD>2900】
8 | NG