## Data
Equipment Number​ | SorterNum | StartTime | WorkflowCode | LotNo | Barcode | Slot | Position | Channel | Capacity(mAh) | Capacitance(F) | BeginVoltageSD(mV) | Charge EndCurrent(mA) | EndVoltage(mV) | EndCurrent(mA) | DischargeVoltage1(mV) | DischargeVoltage1_Time (mm：ss) | DischargeVoltage2(mV) | DischargeVoltage2_Time (mm：ss) | DischargeBeginVoltage(mV) | DischargeBeginCurrent(mA) | NGInfo | EndTime
6# | A2 | 2026-04-07 03:59:37 | 35105 | VVQM043R07279Y |  | B | 01-04 | 1 | 562.8043 | 760.3584 | 2624.724 | 16.18484 | 99.94588 | 7199.926 | 2399.808 | 0:52 | 1199.653 | 2:59 | 2899.597 | 7199.926 |  | 2026-04-07 04:10:45
6# | A2 | 2026-04-07 03:59:37 | 35105 | VVQM043R07279Y |  | B | 01-03 | 2 | 555.8953 | 751.9478 | 2632.21875 | 22.40651 | 99.75233 | 7199.967 | 2399.965 | 0:52 | 1199.9 | 2:57 | 2899.443 | 7199.772 |  | 2026-04-07 04:10:45
6# | A2 | 2026-04-07 03:59:37 | 35105 | VVQM043R07279Y |  | B | 01-02 | 3 | 565.6768 | 765.5297 | 2630.682 | 26.13889 | 99.82127 | 7200.265 | 2399.802 | 0:53 | 1199.798 | 3:00 | 2899.511 | 7200.265 |  | 2026-04-07 04:10:45
6# | A2 | 2026-04-07 03:59:37 | 35105 | VVQM043R07279Y |  | B | 01-01 | 4 | 560.8421 | 757.4899 | 2583.042 | 28.5171 | 99.79987 | 7200.079 | 2399.905 | 0:52 | 1199.79 | 2:58 | 2899.678 | 7199.885 |  | 2026-04-07 04:10:45
6# | A2 | 2026-04-07 03:59:37 | 35105 | VVQM043R07279Y |  | B | 02-04 | 5 | 572.4688 | 774.7890625 | 2606.526 | 29.74398 | 99.89987 | 7199.889 | 2399.766 | 0:53 | 1199.79 | 3:02 | 2899.667 | 7199.889 |  | 2026-04-07 04:10:45
6# | A2 | 2026-04-07 03:59:37 | 35105 | VVQM043R07279Y |  | B | 02-03 | 6 | 570.8873 | 772.8372 | 2597.789 | 28.78085 | 99.92264 | 7200.094 | 2399.842 | 0:53 | 1199.838 | 3:02 | 2899.649 | 7199.706 |  | 2026-04-07 04:10:45
6# | A2 | 2026-04-07 03:59:37 | 35105 | VVQM043R07279Y |  | B | 02-02 | 7 | 570.4788 | 772.6381 | 2598.496 | 26.49267 | 99.92088 | 7200.187 | 2399.8 | 0:53 | 1199.974 | 3:02 | 2899.621 | 7200.187 |  | 2026-04-07 04:10:45
6# | A2 | 2026-04-07 03:59:37 | 35105 | VVQM043R07279Y |  | B | 02-01 | 8 | 570.387 | 770.8344 | 2554.891 | 35.2659 | 99.99596 | 7199.937 | 2399.946 | 0:53 | 1199.81 | 3:02 | 2899.745 | 7199.937 |  | 2026-04-07 04:10:45
6# | A2 | 2026-04-07 03:59:37 | 35105 | VVQM043R07279Y |  | C | 03-04 | 9 | 549.1442 | 742.0918 | 2639.656 | 15.41101 | 99.88309 | 7200.159 | 2399.995 | 0:52 | 1199.987 | 2:55 | 2899.511 | 7200.159 |  | 2026-04-07 04:10:45
6# | A2 | 2026-04-07 03:59:37 | 35105 | VVQM043R07279Y |  | B | 03-03 | 10 | 572.064 | 773.7318 | 2589.632 | 36.29495 | 99.85985 | 7200.102 | 2399.796 | 0:53 | 1199.977 | 3:02 | 2899.578125 | 7199.323 |  | 2026-04-07 04:10:45
6# | A2 | 2026-04-07 03:59:37 | 35105 | VVQM043R07279Y |  | B | 03-02 | 11 | 572.0687 | 773.7947 | 2592.263 | 30.84525 | 99.85445 | 7200.11 | 2399.902 | 0:53 | 1199.928 | 3:02 | 2899.51 | 7199.721 |  | 2026-04-07 04:10:45
6# | A2 | 2026-04-07 03:59:37 | 35105 | VVQM043R07279Y |  | C | 03-01 | 12 | 543.2337 | 734.5991 | 2617.216 | 25.86362 | 99.92788 | 7199.864 | 2399.791 | 0:51 | 1199.913 | 2:53 | 2899.465 | 7199.864 |  | 2026-04-07 04:10:45
6# | A2 | 2026-04-07 03:59:37 | 35105 | VVQM043R07279Y |  | B | 04-04 | 13 | 561.7573 | 759.9934 | 2586.087 | 29.93676 | 99.90196 | 7199.94 | 2399.886 | 0:52 | 1199.996 | 2:59 | 2899.716 | 7199.94 |  | 2026-04-07 04:10:45
6# | A2 | 2026-04-07 03:59:37 | 35105 | VVQM043R07279Y |  | C | 04-03 | 14 | 546.9569 | 739.6351 | 2628.222 | 20.60108 | 99.9763 | 7200.145 | 2399.956 | 0:51 | 1199.967 | 2:54 | 2899.421 | 7200.145 |  | 2026-04-07 04:10:45
6# | A2 | 2026-04-07 03:59:37 | 35105 | VVQM043R07279Y |  | B | 04-02 | 15 | 572.0076 | 773.3734 | 2581.899 | 25.0102 | 99.85024 | 7200.071 | 2399.934 | 0:53 | 1199.936 | 3:02 | 2899.49 | 7199.876 |  | 2026-04-07 04:10:45
6# | A2 | 2026-04-07 03:59:37 | 35105 | VVQM043R07279Y |  | C | 04-01 | 16 | 554.1035 | 749.4413 | 2579.77 | 28.33532 | 99.94659 | 7200.357 | 2399.755 | 0:51 | 1199.906 | 2:56 | 2899.631 | 7200.357 |  | 2026-04-07 04:10:45
6# | A2 | 2026-04-07 03:59:37 | 35105 | VVQM043R07279Y |  | C | 05-04 | 17 | 549.4327 | 743.7322 | 2676.81 | 20.80058 | 99.89198 | 7199.905 | 2399.858 | 0:52 | 1199.839 | 2:56 | 2899.371 | 7199.905 |  | 2026-04-07 04:10:45
6# | A2 | 2026-04-07 03:59:37 | 35105 | VVQM043R07279Y |  | B | 05-03 | 18 | 571.7949 | 773.0086 | 2571.385 | 38.49667 | 99.94387 | 7199.887 | 2399.929 | 0:53 | 1199.955 | 3:02 | 2899.529 | 7199.5 |  | 2026-04-07 04:10:45
6# | A2 | 2026-04-07 03:59:37 | 35105 | VVQM043R07279Y |  | B | 05-02 | 19 | 555.8947 | 751.0588 | 2577.119 | 26.80539 | 99.9697 | 7199.827 | 2399.884 | 0:52 | 1199.85 | 2:57 | 2899.482 | 7199.633 |  | 2026-04-07 04:10:45
6# | A2 | 2026-04-07 03:59:37 | 35105 | VVQM043R07279Y |  | B | 05-01 | 20 | 572.7241 | 774.3032 | 2573.774 | 27.71356 | 99.8868 | 7199.977 | 2399.824 | 0:53 | 1199.936 | 3:02 | 2899.557 | 7199.977 |  | 2026-04-07 04:10:45
6# | A2 | 2026-04-07 03:59:37 | 35105 | VVQM043R07279Y |  | C | 06-04 | 21 | 544.5464 | 736.6635 | 2642.107 | 13.40013 | 99.97491 | 7199.979 | 2399.914 | 0:51 | 1199.89 | 2:54 | 2899.498 | 7199.979 |  | 2026-04-07 04:10:45
6# | A2 | 2026-04-07 03:59:37 | 35105 | VVQM043R07279Y |  | B | 06-03 | 22 | 557.8578 | 752.1154 | 2578.266 | 25.64143 | 99.97581 | 7200.13 | 2399.856 | 0:52 | 1199.974 | 2:58 | 2899.595 | 7199.936 |  | 2026-04-07 04:10:45
6# | A2 | 2026-04-07 03:59:37 | 35105 | VVQM043R07279Y |  | C | 06-02 | 23 | 548.7831 | 741.5165 | 2610.595 | 23.67461 | 99.92047 | 7199.989 | 2399.637 | 0:51 | 1199.961 | 2:55 | 2899.521 | 7199.795 |  | 2026-04-07 04:10:45
6# | A2 | 2026-04-07 03:59:37 | 35105 | VVQM043R07279Y |  | B | 06-01 | 24 | 572.6526 | 774.3474 | 2568.269 | 40.10888 | 99.97563 | 7199.983 | 2399.918 | 0:53 | 1199.994 | 3:02 | 2899.762 | 7199.983 |  | 2026-04-07 04:10:45
6# | A2 | 2026-04-07 03:59:37 | 35105 | VVQM043R07279Y |  | C | 07-04 | 25 | 544.7347 | 735.4913 | 2626.383 | 27.99937 | 99.97241 | 7199.825 | 2399.822 | 0:51 | 1199.928 | 2:54 | 2899.511 | 7199.825 |  | 2026-04-07 04:10:45
6# | A2 | 2026-04-07 03:59:37 | 35105 | VVQM043R07279Y |  | B | 07-03 | 26 | 572.9713 | 774.2797 | 2564.087 | 31.85794 | 99.87496 | 7200.117 | 2399.792 | 0:53 | 1199.992 | 3:02 | 2899.584 | 7199.339 |  | 2026-04-07 04:10:45
6# | A2 | 2026-04-07 03:59:37 | 35105 | VVQM043R07279Y |  | B | 07-02 | 27 | 570.4264 | 771.8156 | 2557.348 | 26.30035 | 99.99297 | 7199.879 | 2399.903 | 0:53 | 1199.876 | 3:02 | 2899.667 | 7199.492 |  | 2026-04-07 04:10:45
6# | A2 | 2026-04-07 03:59:37 | 35105 | VVQM043R07279Y |  | C | 07-01 | 28 | 541.9028 | 731.3746 | 2591.273 | 36.70636 | 99.80177 | 7200.144 | 2399.826 | 0:51 | 1199.799 | 2:53 | 2899.332 | 7200.144 |  | 2026-04-07 04:10:45
6# | A2 | 2026-04-07 03:59:37 | 35105 | VVQM043R07279Y |  | B | 08-04 | 29 | 567.4355 | 766.6961 | 2565.109 | 34.69063 | 99.50001 | 7200.096 | 2399.955 | 0:53 | 1199.852 | 3:01 | 2899.777 | 7200.096 |  | 2026-04-07 04:10:45
6# | A2 | 2026-04-07 03:59:37 | 35105 | VVQM043R07279Y |  | B | 08-03 | 30 | 571.1186 | 771.8918 | 2559.741 | 27.68929 | 99.96272 | 7199.832 | 2399.924 | 0:53 | 1199.967 | 3:02 | 2899.578125 | 7199.445 |  | 2026-04-07 04:10:45
6# | A2 | 2026-04-07 03:59:37 | 35105 | VVQM043R07279Y |  | B | 08-02 | 31 | 558.9097 | 754.6183 | 2565.36 | 33.80181 | 99.85069 | 7200.099 | 2399.874 | 0:52 | 1199.94 | 2:58 | 2899.731 | 7199.905 |  | 2026-04-07 04:10:45
6# | A2 | 2026-04-07 03:59:37 | 35105 | VVQM043R07279Y |  | B | 08-01 | 32 | 569.07 | 769.8268 | 2558.858 | 26.37175 | 99.9114 | 7199.95 | 2399.88 | 0:53 | 1199.79 | 3:01 | 2899.661 | 7199.95 |  | 2026-04-07 04:10:45
6# | A2 | 2026-04-07 03:59:37 | 35105 | VVQM043R07279Y |  | B | 09-04 | 33 | 569.0203 | 769.9296 | 2588.725 | 25.03748 | 99.8289 | 7200.156 | 2399.947 | 0:53 | 1199.955 | 3:01 | 2899.598 | 7200.156 |  | 2026-04-07 04:10:45
6# | A2 | 2026-04-07 03:59:37 | 35105 | VVQM043R07279Y |  | B | 09-03 | 34 | 569.8943 | 771.0228 | 2569.146 | 32.45106 | 99.92283 | 7199.827 | 2399.943 | 0:53 | 1199.896 | 3:02 | 2899.68 | 7199.827 |  | 2026-04-07 04:10:45
6# | A2 | 2026-04-07 03:59:37 | 35105 | VVQM043R07279Y |  | B | 09-02 | 35 | 571.9101 | 771.0905 | 2550.068 | 29.27826 | 99.96968 | 7200.001 | 2399.899 | 0:53 | 1199.825 | 3:02 | 2900.037 | 7199.808 |  | 2026-04-07 04:10:45
6# | A2 | 2026-04-07 03:59:37 | 35105 | VVQM043R07279Y |  | B | 09-01 | 36 | 570.1748 | 772.2278 | 2559.999 | 31.90412 | 99.99626 | 7200.111 | 2399.968 | 0:53 | 1199.9 | 3:02 | 2899.625 | 7200.111 |  | 2026-04-07 04:10:45
6# | A2 | 2026-04-07 03:59:37 | 35105 | VVQM043R07279Y |  | B | 10-04 | 37 | 567.6077 | 768.2088 | 2601.261 | 28.53254 | 99.90221 | 7200.123 | 2399.97 | 0:53 | 1199.986 | 3:01 | 2899.583 | 7200.123 |  | 2026-04-07 04:10:45
6# | A2 | 2026-04-07 03:59:37 | 35105 | VVQM043R07279Y |  | B | 10-03 | 38 | 569.7039 | 770.6393 | 2578.333 | 32.21591 | 99.97221 | 7200.125 | 2399.927 | 0:53 | 1199.849 | 3:02 | 2899.658 | 7199.349 |  | 2026-04-07 04:10:45
6# | A2 | 2026-04-07 03:59:37 | 35105 | VVQM043R07279Y |  | B | 10-02 | 39 | 556.8128 | 751.5942 | 2573.969 | 29.21013 | 99.91981 | 7199.882 | 2399.96 | 0:52 | 1199.957 | 2:57 | 2899.784 | 7199.495 |  | 2026-04-07 04:10:45
6# | A2 | 2026-04-07 03:59:37 | 35105 | VVQM043R07279Y |  | B | 10-01 | 40 | 570.4131 | 770.2631 | 2558.627 | 24.75999 | 99.90964 | 7200.115 | 2399.99 | 0:53 | 1199.851 | 3:01 | 2899.49 | 7199.921 |  | 2026-04-07 04:10:45
6# | A2 | 2026-04-07 03:59:37 | 35105 | VVQM043R07279Y |  | B | 11-04 | 41 | 569.9854 | 771.4614 | 2621.086 | 19.61168 | 99.81642 | 7200.093 | 2399.89 | 0:53 | 1199.949 | 3:02 | 2899.786 | 7200.093 |  | 2026-04-07 04:10:45
6# | A2 | 2026-04-07 03:59:37 | 35105 | VVQM043R07279Y |  | B | 11-03 | 42 | 569.8889 | 770.407 | 2575.103 | 21.80978 | 99.96556 | 7201.073 | 2399.985 | 0:53 | 1199.873 | 3:01 | 2899.73 | 7200.684 |  | 2026-04-07 04:10:45
6# | A2 | 2026-04-07 03:59:37 | 35105 | VVQM043R07279Y |  | B | 11-02 | 43 | 556.8632 | 752.5033 | 2589.561 | 27.91318 | 99.87623 | 7199.809 | 2399.902 | 0:52 | 1199.898 | 2:57 | 2899.497 | 7199.615 |  | 2026-04-07 04:10:45
6# | A2 | 2026-04-07 03:59:37 | 35105 | VVQM043R07279Y |  | B | 11-01 | 44 | 572.6887 | 774.4904 | 2574.435 | 42.99123 | 99.79547 | 7200.034 | 2399.945 | 0:53 | 1199.871 | 3:02 | 2899.612 | 7200.034 |  | 2026-04-07 04:10:45
6# | A2 | 2026-04-07 03:59:37 | 35105 | VVQM043R07279Y |  | C | 12-04 | 45 | 547.9854 | 744.0849 | 2686.199 | 18.75593 | 99.8939 | 7200.045 | 2399.90625 | 0:52 | 1199.687 | 2:56 | 2899.377 | 7199.657 |  | 2026-04-07 04:10:45
6# | A2 | 2026-04-07 03:59:37 | 35105 | VVQM043R07279Y |  | B | 12-03 | 46 | 570.956 | 772.7547 | 2590.123 | 28.29201 | 99.83916 | 7200.052 | 2399.904 | 0:53 | 1199.713 | 3:02 | 2899.576 | 7199.664 |  | 2026-04-07 04:10:45
6# | A2 | 2026-04-07 03:59:37 | 35105 | VVQM043R07279Y |  | C | 12-02 | 47 | 541.0011 | 732.1248 | 2619.863 | 13.40981 | 99.83855 | 7200.121 | 2399.954 | 0:51 | 1199.912 | 2:53 | 2899.582 | 7199.927 |  | 2026-04-07 04:10:45
6# | A2 | 2026-04-07 03:59:37 | 35105 | VVQM043R07279Y |  | B | 12-01 | 48 | 570.1989 | 771.2937 | 2577.112 | 23.20507 | 99.96102 | 7199.758 | 2399.695 | 0:53 | 1199.949 | 3:02 | 2899.544 | 7199.758 |  | 2026-04-07 04:10:45
6# | A2 | 2026-04-07 03:59:37 | 35105 | VVQM043R07279Y |  | B | 13-04 | 49 | 560.5178 | 756.7385 | 2574.891 | 34.89316 | 99.98185 | 7199.664 | 2399.812 | 0:52 | 1199.859 | 2:58 | 2899.659 | 7199.664 |  | 2026-04-07 04:10:45
6# | A2 | 2026-04-07 03:59:37 | 35105 | VVQM043R07279Y |  | B | 13-03 | 50 | 569.3488 | 771.0024 | 2596.342 | 25.13289 | 99.86638 | 7200.01 | 2399.926 | 0:53 | 1199.863 | 3:02 | 2899.519 | 7200.01 |  | 2026-04-07 04:10:45
6# | A2 | 2026-04-07 03:59:37 | 35105 | VVQM043R07279Y |  | B | 13-02 | 51 | 556.8151 | 752.6449 | 2613.013 | 26.06663 | 99.97726 | 7200.066 | 2399.796 | 0:52 | 1199.955 | 2:57 | 2899.640625 | 7200.066 |  | 2026-04-07 04:10:45
6# | A2 | 2026-04-07 03:59:37 | 35105 | VVQM043R07279Y |  | B | 13-01 | 52 | 572.613 | 775.7226 | 2599.737 | 22.92504 | 99.91949 | 7199.989 | 2399.942 | 0:53 | 1199.797 | 3:03 | 2899.587 | 7199.989 |  | 2026-04-07 04:10:45
6# | A2 | 2026-04-07 03:59:37 | 35105 | VVQM043R07279Y |  | C | 14-04 | 53 | 546.8542 | 739.7332 | 2625.934 | 30.99954 | 99.80958 | 7199.845 | 2399.949 | 0:51 | 1199.973 | 2:55 | 2899.54 | 7199.845 |  | 2026-04-07 04:10:45
6# | A2 | 2026-04-07 03:59:37 | 35105 | VVQM043R07279Y |  | B | 14-03 | 54 | 570.9413 | 772.4315 | 2604.769 | 29.60496 | 99.97459 | 7199.967 | 2399.818 | 0:53 | 1199.988 | 3:02 | 2899.544 | 7199.191 |  | 2026-04-07 04:10:45
6# | A2 | 2026-04-07 03:59:37 | 35105 | VVQM043R07279Y |  | C | 14-02 | 55 | 543.1068 | 736.6813 | 2660.066 | 16.07337 | 99.89823 | 7199.985 | 2399.948 | 0:51 | 1199.982 | 2:54 | 2899.571 | 7199.596 |  | 2026-04-07 04:10:45
6# | A2 | 2026-04-07 03:59:37 | 35105 | VVQM043R07279Y |  | C | 14-01 | 56 | 547.793 | 742.9525 | 2653.841 | 23.01085 | 99.98808 | 7199.987 | 2399.986 | 0:52 | 1199.885 | 2:55 | 2899.514 | 7199.987 |  | 2026-04-07 04:10:45
6# | A2 | 2026-04-07 03:59:37 | 35105 | VVQM043R07279Y |  | C | 15-04 | 57 | 547.0338 | 740.4349 | 2627.486 | 23.02506 | 99.91814 | 7199.733 | 2399.919 | 0:51 | 1199.932 | 2:55 | 2899.461 | 7199.733 |  | 2026-04-07 04:10:45
6# | A2 | 2026-04-07 03:59:37 | 35105 | VVQM043R07279Y |  | B | 15-03 | 58 | 571.9965 | 774.5408 | 2614.577 | 25.98836 | 99.81538 | 7200.056 | 2399.815 | 0:53 | 1199.658 | 3:02 | 2899.579 | 7199.473 |  | 2026-04-07 04:10:45
6# | A2 | 2026-04-07 03:59:37 | 35105 | VVQM043R07279Y |  | B | 15-02 | 59 | 571.5923 | 773.8347 | 2623.238 | 23.46721 | 99.87109375 | 7199.954 | 2399.897 | 0:53 | 1199.574 | 3:02 | 2899.386 | 7199.565 |  | 2026-04-07 04:10:45
6# | A2 | 2026-04-07 03:59:37 | 35105 | VVQM043R07279Y |  | B | 15-01 | 60 | 565.5698 | 767.4075 | 2621.909 | 19.58455 | 99.87605 | 7200.175 | 2399.946 | 0:53 | 1199.918 | 3:01 | 2899.337 | 7200.175 |  | 2026-04-07 04:10:45
6# | A2 | 2026-04-07 03:59:37 | 35105 | VVQM043R07279Y |  | B | 16-04 | 61 | 558.0854 | 754.5958 | 2590.81 | 26.45248 | 99.96841 | 7199.838 | 2399.975 | 0:52 | 1199.925 | 2:58 | 2899.482 | 7199.838 |  | 2026-04-07 04:10:45
6# | A2 | 2026-04-07 03:59:37 | 35105 | VVQM043R07279Y |  | C | 16-03 | 62 | 541.2468 | 733.7839 | 2672.308 | 12.90882 | 99.89014 | 7200.041 | 2399.731 | 0:51 | 1199.865 | 2:53 | 2899.508 | 7199.456 |  | 2026-04-07 04:10:45
6# | A2 | 2026-04-07 03:59:37 | 35105 | VVQM043R07279Y |  | B | 16-02 | 63 | 560.9982 | 761.106 | 2653.332 | 16.65518 | 99.79172 | 7200.131 | 2399.902 | 0:52 | 1199.937 | 2:59 | 2899.533 | 7199.742 |  | 2026-04-07 04:10:45
6# | A2 | 2026-04-07 03:59:37 | 35105 | VVQM043R07279Y |  | B | 16-01 | 64 | 559.6002 | 757.99 | 2648.114 | 22.09947 | 99.47678 | 7200.107 | 2399.798 | 0:52 | 1199.996 | 2:58 | 2899.406 | 7199.913 |  | 2026-04-07 04:10:45

## Parameter
Serial Number | Slot | [35105] Parameter
1 | R
2 | S | 【810< Capacitance <=840】【2500< BeginVoltageSD <=2900】【-1< ChargeEndCurrent <=45】
3 | A | 【780< Capacitance <=810】【2500< BeginVoltageSD <=2900】【-1< ChargeEndCurrent <=45】
4 | B | 【750< Capacitance <=780】【2500< BeginVoltageSD <=2900】【-1< ChargeEndCurrent <=45】
5 | C | 【720< Capacitance <=750】【2500< BeginVoltageSD <=2900】【-1< ChargeEndCurrent <=45】
6 | D | 【700< Capacitance <=720】【2500< BeginVoltageSD <=2900】【-1< ChargeEndCurrent <=45】
7 | SD NG | 【BeginVoltageSD<=2500¦¦ BeginVoltageSD>2900】
8 | NG