## Data
Equipment Number​ | SorterNum | StartTime | WorkflowCode | LotNo | Barcode | Slot | Position | Channel | Capacity(mAh) | Capacitance(F) | BeginVoltageSD(mV) | Charge EndCurrent(mA) | EndVoltage(mV) | EndCurrent(mA) | DischargeVoltage1(mV) | DischargeVoltage1_Time (mm：ss) | DischargeVoltage2(mV) | DischargeVoltage2_Time (mm：ss) | DischargeBeginVoltage(mV) | DischargeBeginCurrent(mA) | NGInfo | EndTime
6# | A1 | 2026-04-07 04:17:38 | 35105 | VVQM043R07279Y |  | C | 01-04 | 1 | 540.6384 | 730.6909 | 2642.542 | 12.41553 | 99.96117 | 7200.139 | 2399.921 | 0:51 | 1199.887 | 2:52 | 2899.617 | 7200.139 |  | 2026-04-07 04:28:42
6# | A1 | 2026-04-07 04:17:38 | 35105 | VVQM043R07279Y |  | C | 01-03 | 2 | 546.0723 | 737.0793 | 2630.146 | 18.69278 | 99.83067 | 7200.037 | 2399.934 | 0:51 | 1199.875 | 2:54 | 2899.577 | 7199.648 |  | 2026-04-07 04:28:42
6# | A1 | 2026-04-07 04:17:38 | 35105 | VVQM043R07279Y |  | C | 01-02 | 3 | 548.4094 | 743.0796 | 2666.957 | 24.51852 | 99.96472 | 7200.045 | 2399.934 | 0:52 | 1199.922 | 2:55 | 2899.46 | 7199.851 |  | 2026-04-07 04:28:42
6# | A1 | 2026-04-07 04:17:38 | 35105 | VVQM043R07279Y |  | C | 01-01 | 4 | 551.5301 | 748.6337 | 2694.15 | 15.34702 | 99.79686 | 7199.819 | 2399.986 | 0:52 | 1199.961 | 2:57 | 2899.607 | 7199.625 |  | 2026-04-07 04:28:42
6# | A1 | 2026-04-07 04:17:38 | 35105 | VVQM043R07279Y |  | C | 02-04 | 5 | 539.6266 | 729.6082 | 2633.13 | 17.71996 | 99.83694 | 7200.009 | 2399.614 | 0:51 | 1199.952 | 2:52 | 2899.58 | 7200.009 |  | 2026-04-07 04:28:42
6# | A1 | 2026-04-07 04:17:38 | 35105 | VVQM043R07279Y |  | C | 02-03 | 6 | 550.8755 | 745.614 | 2644.224 | 17.64866 | 99.78917 | 7200.1 | 2399.802 | 0:52 | 1199.901 | 2:56 | 2899.592 | 7200.1 |  | 2026-04-07 04:28:42
6# | A1 | 2026-04-07 04:17:38 | 35105 | VVQM043R07279Y |  | C | 02-02 | 7 | 546.1793 | 738.0395 | 2641.799 | 17.19361 | 99.85609 | 7199.784 | 2399.907 | 0:51 | 1199.686 | 2:54 | 2899.521 | 7199.396 |  | 2026-04-07 04:28:42
6# | A1 | 2026-04-07 04:17:38 | 35105 | VVQM043R07279Y |  | C | 02-01 | 8 | 547.1301 | 739.631 | 2673.527 | 21.24944 | 99.85608 | 7200.134 | 2399.773 | 0:51 | 1199.974 | 2:55 | 2899.672 | 7200.134 |  | 2026-04-07 04:28:42
6# | A1 | 2026-04-07 04:17:38 | 35105 | VVQM043R07279Y |  | C | 03-04 | 9 | 544.3419 | 735.3207 | 2637.776 | 18.13806 | 99.87304 | 7200.079 | 2399.957 | 0:51 | 1199.812 | 2:54 | 2899.611 | 7200.079 |  | 2026-04-07 04:28:42
6# | A1 | 2026-04-07 04:17:38 | 35105 | VVQM043R07279Y |  | C | 03-03 | 10 | 548.4828 | 741.551 | 2641.09 | 21.7092 | 99.88496 | 7200.092 | 2399.81 | 0:51 | 1199.997 | 2:55 | 2899.59 | 7199.51 |  | 2026-04-07 04:28:42
6# | A1 | 2026-04-07 04:17:38 | 35105 | VVQM043R07279Y |  | C | 03-02 | 11 | 545.0687 | 736.6892 | 2644.609 | 14.2443 | 99.95193 | 7200.116 | 2399.902 | 0:51 | 1199.859 | 2:54 | 2899.521 | 7199.921875 |  | 2026-04-07 04:28:42
6# | A1 | 2026-04-07 04:17:38 | 35105 | VVQM043R07279Y |  | C | 03-01 | 12 | 551.4053 | 747.4791 | 2683.32 | 10.53152 | 99.981 | 7199.809 | 2399.814 | 0:52 | 1199.989 | 2:57 | 2899.537 | 7199.809 |  | 2026-04-07 04:28:42
6# | A1 | 2026-04-07 04:17:38 | 35105 | VVQM043R07279Y |  | C | 04-04 | 13 | 539.6718 | 727.8307 | 2620.019 | 16.97276 | 99.87209 | 7199.731 | 2399.919 | 0:50 | 1199.945 | 2:52 | 2899.527 | 7199.731 |  | 2026-04-07 04:28:42
6# | A1 | 2026-04-07 04:17:38 | 35105 | VVQM043R07279Y |  | C | 04-03 | 14 | 544.9274 | 735.477 | 2620.978 | 20.30396 | 99.84984 | 7199.915 | 2399.998 | 0:51 | 1199.861 | 2:54 | 2899.568 | 7199.138 |  | 2026-04-07 04:28:42
6# | A1 | 2026-04-07 04:17:38 | 35105 | VVQM043R07279Y |  | C | 04-02 | 15 | 545.8264 | 736.9139 | 2640.533 | 19.0986 | 99.91242 | 7200.138 | 2399.92 | 0:51 | 1199.828 | 2:54 | 2899.524 | 7199.944 |  | 2026-04-07 04:28:42
6# | A1 | 2026-04-07 04:17:38 | 35105 | VVQM043R07279Y |  | B | 04-01 | 16 | 571.442 | 773.2699 | 2635.626 | 15.69668 | 99.92654 | 7200.076 | 2399.890625 | 0:53 | 1199.956 | 3:02 | 2899.527 | 7200.076 |  | 2026-04-07 04:28:42
6# | A1 | 2026-04-07 04:17:38 | 35105 | VVQM043R07279Y |  | C | 05-04 | 17 | 547.5948 | 740.0626 | 2670.253 | 18.93242 | 99.80341 | 7199.831 | 2399.998 | 0:51 | 1199.952 | 2:55 | 2899.592 | 7199.637 |  | 2026-04-07 04:28:42
6# | A1 | 2026-04-07 04:17:38 | 35105 | VVQM043R07279Y |  | C | 05-03 | 18 | 543.9167 | 733.7146 | 2617.957 | 23.09037 | 99.86588 | 7199.965 | 2399.986 | 0:51 | 1199.605 | 2:53 | 2899.587 | 7199.965 |  | 2026-04-07 04:28:42
6# | A1 | 2026-04-07 04:17:38 | 35105 | VVQM043R07279Y |  | C | 05-02 | 19 | 552.0916 | 746.572 | 2676.255 | 16.12154 | 99.97517 | 7199.818 | 2399.959 | 0:52 | 1199.949 | 2:56 | 2899.609375 | 7199.624 |  | 2026-04-07 04:28:42
6# | A1 | 2026-04-07 04:17:38 | 35105 | VVQM043R07279Y |  | C | 05-01 | 20 | 547.8491 | 740.3633 | 2671.927 | 19.18065 | 99.86147 | 7199.835 | 2399.979 | 0:51 | 1199.881 | 2:55 | 2899.524 | 7199.835 |  | 2026-04-07 04:28:42
6# | A1 | 2026-04-07 04:17:38 | 35105 | VVQM043R07279Y |  | C | 06-04 | 21 | 544.3423 | 735.3732 | 2659.257 | 15.72824 | 99.85944 | 7200.189 | 2399.96 | 0:51 | 1199.931 | 2:54 | 2899.539 | 7200.189 |  | 2026-04-07 04:28:42
6# | A1 | 2026-04-07 04:17:38 | 35105 | VVQM043R07279Y |  | C | 06-03 | 22 | 541.4433 | 730.7036 | 2612.713 | 20.4476 | 99.80407 | 7199.965 | 2399.99 | 0:51 | 1199.986 | 2:53 | 2899.531 | 7199.577 |  | 2026-04-07 04:28:42
6# | A1 | 2026-04-07 04:17:38 | 35105 | VVQM043R07279Y |  | C | 06-02 | 23 | 552.7892 | 747.0895 | 2642.127 | 20.07249 | 99.95214 | 7200.095 | 2399.969 | 0:52 | 1199.914 | 2:57 | 2899.691 | 7199.901 |  | 2026-04-07 04:28:42
6# | A1 | 2026-04-07 04:17:38 | 35105 | VVQM043R07279Y |  | C | 06-01 | 24 | 548.0618 | 742.5887 | 2681.311 | 11.20598 | 99.95807 | 7200.156 | 2399.985 | 0:52 | 1199.86 | 2:55 | 2899.506 | 7200.35 |  | 2026-04-07 04:28:42
6# | A1 | 2026-04-07 04:17:38 | 35105 | VVQM043R07279Y |  | C | 07-04 | 25 | 540.4843 | 730.6849 | 2655.421 | 17.19888 | 99.95611 | 7200.03 | 2399.938 | 0:51 | 1199.892 | 2:52 | 2899.638 | 7200.03 |  | 2026-04-07 04:28:42
6# | A1 | 2026-04-07 04:17:38 | 35105 | VVQM043R07279Y |  | C | 07-03 | 26 | 543.6975 | 733.2998 | 2612.788 | 24.48223 | 99.90491 | 7199.941 | 2399.857 | 0:51 | 1199.942 | 2:53 | 2899.671 | 7199.36 |  | 2026-04-07 04:28:42
6# | A1 | 2026-04-07 04:17:38 | 35105 | VVQM043R07279Y |  | C | 07-02 | 27 | 550.4974 | 745.6372 | 2664.169 | 16.58375 | 99.89212 | 7199.783 | 2399.79 | 0:52 | 1199.825 | 2:56 | 2899.527 | 7199.588 |  | 2026-04-07 04:28:42
6# | A1 | 2026-04-07 04:17:38 | 35105 | VVQM043R07279Y |  | C | 07-01 | 28 | 546.9213 | 739.5903 | 2662.108 | 20.47436 | 99.85414 | 7200.123 | 2399.599 | 0:51 | 1199.862 | 2:55 | 2899.525 | 7199.928 |  | 2026-04-07 04:28:42
6# | A1 | 2026-04-07 04:17:38 | 35105 | VVQM043R07279Y |  | C | 08-04 | 29 | 548.521 | 740.8291 | 2666.268 | 21.46827 | 99.88392 | 7200.146 | 2399.904 | 0:52 | 1199.778 | 2:55 | 2899.469 | 7200.146 |  | 2026-04-07 04:28:42
6# | A1 | 2026-04-07 04:17:38 | 35105 | VVQM043R07279Y |  | C | 08-03 | 30 | 543.8461 | 733.3307 | 2621.26 | 24.6387 | 99.7913 | 7199.817 | 2399.793 | 0:51 | 1199.792 | 2:53 | 2899.581 | 7199.042 |  | 2026-04-07 04:28:42
6# | A1 | 2026-04-07 04:17:38 | 35105 | VVQM043R07279Y |  | C | 08-02 | 31 | 548.1357 | 742.3628 | 2654.735 | 20.35375 | 99.89211 | 7199.944 | 2399.931 | 0:52 | 1199.971 | 2:55 | 2899.552 | 7199.555 |  | 2026-04-07 04:28:42
6# | A1 | 2026-04-07 04:17:38 | 35105 | VVQM043R07279Y |  | C | 08-01 | 32 | 548.0682 | 742.1345 | 2670.481 | 13.58687 | 99.94301 | 7200.161 | 2399.932 | 0:51 | 1199.993 | 2:55 | 2899.375 | 7200.161 |  | 2026-04-07 04:28:42
6# | A1 | 2026-04-07 04:17:38 | 35105 | VVQM043R07279Y |  | C | 09-04 | 33 | 546.3774 | 738.7208 | 2668.202 | 15.88313 | 99.82833 | 7200.124 | 2399.849 | 0:51 | 1199.907 | 2:54 | 2899.479 | 7200.124 |  | 2026-04-07 04:28:42
6# | A1 | 2026-04-07 04:17:38 | 35105 | VVQM043R07279Y |  | C | 09-03 | 34 | 549.3929 | 742.6868 | 2636.517 | 18.7711 | 99.95789 | 7200.013 | 2399.846 | 0:51 | 1199.923 | 2:55 | 2899.531 | 7199.627 |  | 2026-04-07 04:28:42
6# | A1 | 2026-04-07 04:17:38 | 35105 | VVQM043R07279Y |  | C | 09-02 | 35 | 545.7233 | 737.4052 | 2644.996 | 16.88056 | 99.84447 | 7199.939 | 2399.853 | 0:51 | 1199.959 | 2:54 | 2899.596 | 7199.553 |  | 2026-04-07 04:28:42
6# | A1 | 2026-04-07 04:17:38 | 35105 | VVQM043R07279Y |  | C | 09-01 | 36 | 545.4474 | 737.2852 | 2672.5 | 13.83615 | 99.93723 | 7200.072 | 2399.802 | 0:51 | 1199.974 | 2:54 | 2899.394 | 7200.072 |  | 2026-04-07 04:28:42
6# | A1 | 2026-04-07 04:17:38 | 35105 | VVQM043R07279Y |  | C | 10-04 | 37 | 547.8335 | 742.1577 | 2677.281 | 16.69582 | 99.96713 | 7199.862 | 2399.526 | 0:51 | 1199.927 | 2:55 | 2899.634 | 7199.862 |  | 2026-04-07 04:28:42
6# | A1 | 2026-04-07 04:17:38 | 35105 | VVQM043R07279Y |  | C | 10-03 | 38 | 541.8386 | 731.9404 | 2616.785 | 23.35586 | 99.95283 | 7200.034 | 2399.79 | 0:51 | 1199.824 | 2:53 | 2899.625 | 7199.647 |  | 2026-04-07 04:28:42
6# | A1 | 2026-04-07 04:17:38 | 35105 | VVQM043R07279Y |  | C | 10-02 | 39 | 544.8982 | 736.6208 | 2637.05 | 9.670372 | 99.67279 | 7200.189 | 2399.934 | 0:51 | 1199.904 | 2:54 | 2899.566 | 7199.412 |  | 2026-04-07 04:28:42
6# | A1 | 2026-04-07 04:17:38 | 35105 | VVQM043R07279Y |  | C | 10-01 | 40 | 540.0388 | 730.4642 | 2650.991 | 26.87047 | 99.94063 | 7200.092 | 2399.851 | 0:51 | 1199.944 | 2:52 | 2899.582 | 7200.092 |  | 2026-04-07 04:28:42
6# | A1 | 2026-04-07 04:17:38 | 35105 | VVQM043R07279Y |  | C | 11-04 | 41 | 548.8092 | 743.1221 | 2669.165 | 14.97426 | 99.83023 | 7199.832 | 2399.939 | 0:52 | 1199.79 | 2:55 | 2899.612 | 7199.832 |  | 2026-04-07 04:28:42
6# | A1 | 2026-04-07 04:17:38 | 35105 | VVQM043R07279Y |  | C | 11-03 | 42 | 542.8058 | 732.9059 | 2615.359 | 24.11649 | 99.93771 | 7200.131 | 2399.994 | 0:51 | 1199.923 | 2:53 | 2899.573 | 7199.743 |  | 2026-04-07 04:28:42
6# | A1 | 2026-04-07 04:17:38 | 35105 | VVQM043R07279Y |  | C | 11-02 | 43 | 547.0045 | 739.5688 | 2633.157 | 18.0873 | 99.8965 | 7200.007 | 2399.935 | 0:51 | 1199.841 | 2:55 | 2899.62 | 7199.813 |  | 2026-04-07 04:28:42
6# | A1 | 2026-04-07 04:17:38 | 35105 | VVQM043R07279Y |  | C | 11-01 | 44 | 543.311 | 734.2166 | 2622.151 | 21.6372 | 99.80041 | 7200.146 | 2399.897 | 0:51 | 1199.916 | 2:53 | 2899.65 | 7200.146 |  | 2026-04-07 04:28:42
6# | A1 | 2026-04-07 04:17:38 | 35105 | VVQM043R07279Y |  | C | 12-04 | 45 | 547.634 | 742.0172 | 2679.138 | 5.87813 | 99.82964 | 7200.104 | 2399.789 | 0:52 | 1199.902 | 2:55 | 2899.493 | 7200.104 |  | 2026-04-07 04:28:42
6# | A1 | 2026-04-07 04:17:38 | 35105 | VVQM043R07279Y |  | C | 12-03 | 46 | 547.2124 | 738.4704 | 2618.455 | 22.48179 | 99.87667 | 7199.904 | 2399.998 | 0:51 | 1199.921 | 2:54 | 2899.631 | 7199.322 |  | 2026-04-07 04:28:42
6# | A1 | 2026-04-07 04:17:38 | 35105 | VVQM043R07279Y |  | C | 12-02 | 47 | 548.1493 | 740.3521 | 2637.759 | 16.44704 | 99.89812 | 7200.122 | 2399.895 | 0:51 | 1199.943 | 2:55 | 2899.644 | 7199.928 |  | 2026-04-07 04:28:42
6# | A1 | 2026-04-07 04:17:38 | 35105 | VVQM043R07279Y |  | C | 12-01 | 48 | 543.2251 | 734.5834 | 2620.548 | 19.1731 | 99.82153 | 7199.962 | 2399.903 | 0:51 | 1199.856 | 2:53 | 2899.648 | 7199.768 |  | 2026-04-07 04:28:42
6# | A1 | 2026-04-07 04:17:38 | 35105 | VVQM043R07279Y |  | C | 13-04 | 49 | 543.9961 | 735.5906 | 2663.307 | 16.15449 | 99.81081 | 7199.956 | 2399.902 | 0:51 | 1199.651 | 2:54 | 2899.511 | 7199.956 |  | 2026-04-07 04:28:42
6# | A1 | 2026-04-07 04:17:38 | 35105 | VVQM043R07279Y |  | C | 13-03 | 50 | 545.9206 | 736.7039 | 2628.238 | 23.05164 | 99.81725 | 7199.919 | 2399.898 | 0:51 | 1199.865 | 2:54 | 2899.61 | 7199.919 |  | 2026-04-07 04:28:42
6# | A1 | 2026-04-07 04:17:38 | 35105 | VVQM043R07279Y |  | B | 13-02 | 51 | 565.9083 | 764.6365 | 2606.113 | 24.46085 | 99.99584 | 7200.131 | 2399.998 | 0:53 | 1199.877 | 3:00 | 2899.712 | 7199.743 |  | 2026-04-07 04:28:42
6# | A1 | 2026-04-07 04:17:38 | 35105 | VVQM043R07279Y |  | C | 13-01 | 52 | 543.2306 | 734.5062 | 2628.593 | 21.12056 | 99.97758 | 7200.009 | 2399.956 | 0:51 | 1199.903 | 2:53 | 2899.535 | 7199.814 |  | 2026-04-07 04:28:42
6# | A1 | 2026-04-07 04:17:38 | 35105 | VVQM043R07279Y |  | C | 14-04 | 53 | 545.0125 | 737.265 | 2666.205 | 8.449574 | 99.94176 | 7200.192 | 2399.964 | 0:51 | 1199.966 | 2:54 | 2899.511 | 7199.999 |  | 2026-04-07 04:28:42
6# | A1 | 2026-04-07 04:17:38 | 35105 | VVQM043R07279Y |  | C | 14-03 | 54 | 544.0094 | 734.9307 | 2635.357 | 17.08 | 99.83962 | 7200.073 | 2399.873 | 0:51 | 1199.934 | 2:53 | 2899.52 | 7199.49 |  | 2026-04-07 04:28:42
6# | A1 | 2026-04-07 04:17:38 | 35105 | VVQM043R07279Y |  | C | 14-02 | 55 | 550.4363 | 746.5822 | 2667.217 | 7.718564 | 99.92393 | 7199.848 | 2399.956 | 0:52 | 1199.995 | 2:56 | 2899.728 | 7199.652 |  | 2026-04-07 04:28:42
6# | A1 | 2026-04-07 04:17:38 | 35105 | VVQM043R07279Y |  | C | 14-01 | 56 | 546.8157 | 738.8859 | 2646.54 | 24.03059 | 99.95164 | 7199.890625 | 2399.959 | 0:51 | 1199.789 | 2:55 | 2899.499 | 7199.890625 |  | 2026-04-07 04:28:42
6# | A1 | 2026-04-07 04:17:38 | 35105 | VVQM043R07279Y |  | C | 15-04 | 57 | 552.5071 | 748.7234 | 2685.711 | 16.72994 | 99.88487 | 7199.884 | 2399.991 | 0:52 | 1199.927 | 2:57 | 2899.469 | 7199.884 |  | 2026-04-07 04:28:42
6# | A1 | 2026-04-07 04:17:38 | 35105 | VVQM043R07279Y |  | C | 15-03 | 58 | 546.0401 | 738.8389 | 2655.22 | 14.90827 | 99.90585 | 7200.002 | 2399.508 | 0:51 | 1199.808 | 2:54 | 2899.56 | 7199.614 |  | 2026-04-07 04:28:42
6# | A1 | 2026-04-07 04:17:38 | 35105 | VVQM043R07279Y |  | C | 15-02 | 59 | 546.9552 | 741.1459 | 2676.184 | 17.52494 | 99.97345 | 7199.911 | 2399.82 | 0:52 | 1199.692 | 2:55 | 2899.634 | 7199.522 |  | 2026-04-07 04:28:42
6# | A1 | 2026-04-07 04:17:38 | 35105 | VVQM043R07279Y |  | C | 15-01 | 60 | 550.3757 | 744.7599 | 2548.958 | 26.66492 | 99.97044 | 7199.84 | 2399.848 | 0:52 | 1199.852 | 2:56 | 2899.890625 | 7200.034 |  | 2026-04-07 04:28:42
6# | A1 | 2026-04-07 04:17:38 | 35105 | VVQM043R07279Y |  | C | 16-04 | 61 | 551.071 | 747.3275 | 2699.242 | 11.04655 | 99.96256 | 7199.911 | 2399.979 | 0:52 | 1199.846 | 2:57 | 2899.636 | 7199.717 |  | 2026-04-07 04:28:42
6# | A1 | 2026-04-07 04:17:38 | 35105 | VVQM043R07279Y |  | C | 16-03 | 62 | 546.095 | 738.9316 | 2669.57 | 17.39705 | 99.90718 | 7199.882 | 2399.879 | 0:51 | 1199.931 | 2:54 | 2899.503 | 7199.882 |  | 2026-04-07 04:28:42
6# | A1 | 2026-04-07 04:17:38 | 35105 | VVQM043R07279Y |  | C | 16-02 | 63 | 552.8956 | 747.8389 | 2665.473 | 15.11349 | 99.81128 | 7199.917 | 2399.913 | 0:52 | 1199.79 | 2:57 | 2899.565 | 7199.722 |  | 2026-04-07 04:28:42
6# | A1 | 2026-04-07 04:17:38 | 35105 | VVQM043R07279Y |  | C | 16-01 | 64 | 545.619 | 739.8544 | 2688.702 | 8.643326 | 99.97273 | 7199.96 | 2399.802 | 0:51 | 1199.877 | 2:55 | 2899.478 | 7199.96 |  | 2026-04-07 04:28:42

## Parameter
Serial Number | Slot | [35105] Parameter
1 | R
2 | S | 【810< Capacitance <=840】【2500< BeginVoltageSD <=2900】【-1< ChargeEndCurrent <=45】
3 | A | 【780< Capacitance <=810】【2500< BeginVoltageSD <=2900】【-1< ChargeEndCurrent <=45】
4 | B | 【750< Capacitance <=780】【2500< BeginVoltageSD <=2900】【-1< ChargeEndCurrent <=45】
5 | C | 【720< Capacitance <=750】【2500< BeginVoltageSD <=2900】【-1< ChargeEndCurrent <=45】
6 | D | 【700< Capacitance <=720】【2500< BeginVoltageSD <=2900】【-1< ChargeEndCurrent <=45】
7 | SD NG | 【BeginVoltageSD<=2500¦¦ BeginVoltageSD>2900】
8 | NG