## Data
Equipment Number​ | SorterNum | StartTime | WorkflowCode | LotNo | Barcode | Slot | Position | Channel | Capacity(mAh) | Capacitance(F) | BeginVoltageSD(mV) | Charge EndCurrent(mA) | EndVoltage(mV) | EndCurrent(mA) | DischargeVoltage1(mV) | DischargeVoltage1_Time (mm：ss) | DischargeVoltage2(mV) | DischargeVoltage2_Time (mm：ss) | DischargeBeginVoltage(mV) | DischargeBeginCurrent(mA) | NGInfo | EndTime
6# | A2 | 2026-04-07 04:24:38 | 35105 | VVQM043R07279Y |  | C | 01-04 | 1 | 546.2584 | 738.9642 | 2645.238 | 15.0151 | 99.83958 | 7199.926 | 2399.914 | 0:51 | 1199.972 | 2:55 | 2899.704 | 7199.926 |  | 2026-04-07 04:35:33
6# | A2 | 2026-04-07 04:24:38 | 35105 | VVQM043R07279Y |  | C | 01-03 | 2 | 544.9193 | 736.0854 | 2667.615 | 12.49183 | 99.75233 | 7199.967 | 2399.965 | 0:51 | 1199.794 | 2:54 | 2899.656 | 7199.967 |  | 2026-04-07 04:35:33
6# | A2 | 2026-04-07 04:24:38 | 35105 | VVQM043R07279Y |  | B | 01-02 | 3 | 556.4044 | 753.1025 | 2645.245 | 14.1216 | 99.71497 | 7200.265 | 2399.908 | 0:52 | 1199.798 | 2:57 | 2899.724 | 7200.071 |  | 2026-04-07 04:35:33
6# | A2 | 2026-04-07 04:24:38 | 35105 | VVQM043R07279Y |  | C | 01-01 | 4 | 544.4819 | 736.7018 | 2650.748 | 15.69387 | 99.90617 | 7200.079 | 2399.905 | 0:51 | 1199.79 | 2:54 | 2899.784 | 7200.079 |  | 2026-04-07 04:35:33
6# | A2 | 2026-04-07 04:24:38 | 35105 | VVQM043R07279Y |  | C | 02-04 | 5 | 550.0475 | 744.1234 | 2646.795 | 11.06484 | 99.89987 | 7199.889 | 2399.978 | 0:52 | 1199.896 | 2:56 | 2899.774 | 7199.889 |  | 2026-04-07 04:35:33
6# | A2 | 2026-04-07 04:24:38 | 35105 | VVQM043R07279Y |  | C | 02-03 | 6 | 544.1771 | 734.5390625 | 2650.808 | 10.88962 | 99.92264 | 7200.094 | 2399.842 | 0:51 | 1199.838 | 2:53 | 2899.756 | 7199.9 |  | 2026-04-07 04:35:33
6# | A2 | 2026-04-07 04:24:38 | 35105 | VVQM043R07279Y |  | B | 02-02 | 7 | 555.3703 | 751.7241 | 2635.472 | 21.63706 | 99.92088 | 7200.187 | 2399.8 | 0:52 | 1199.868 | 2:57 | 2899.727 | 7200.187 |  | 2026-04-07 04:35:33
6# | A2 | 2026-04-07 04:24:38 | 35105 | VVQM043R07279Y |  | B | 02-01 | 8 | 565.323 | 765.7985 | 2619.717 | 24.56352 | 99.99596 | 7199.937 | 2399.839 | 0:53 | 1199.917 | 3:00 | 2899.745 | 7199.937 |  | 2026-04-07 04:35:33
6# | A2 | 2026-04-07 04:24:38 | 35105 | VVQM043R07279Y |  | C | 03-04 | 9 | 549.9342 | 742.8118 | 2641.995 | 17.16 | 99.88309 | 7200.159 | 2399.995 | 0:52 | 1199.987 | 2:55 | 2899.617 | 7200.159 |  | 2026-04-07 04:35:33
6# | A2 | 2026-04-07 04:24:38 | 35105 | VVQM043R07279Y |  | C | 03-03 | 10 | 542.9677 | 733.4914 | 2638.951 | 15.08244 | 99.75356 | 7200.102 | 2399.902 | 0:51 | 1199.871 | 2:53 | 2899.685 | 7199.713 |  | 2026-04-07 04:35:33
6# | A2 | 2026-04-07 04:24:38 | 35105 | VVQM043R07279Y |  | B | 03-02 | 11 | 556.4465 | 753.8439 | 2639.556 | 18.97751 | 99.96072 | 7200.11 | 2399.902 | 0:52 | 1199.928 | 2:57 | 2899.616 | 7200.11 |  | 2026-04-07 04:35:33
6# | A2 | 2026-04-07 04:24:38 | 35105 | VVQM043R07279Y |  | B | 03-01 | 12 | 557.3475 | 754.9999 | 2639.32 | 20.25547 | 99.82161 | 7199.864 | 2399.897 | 0:52 | 1199.913 | 2:58 | 2899.678 | 7199.864 |  | 2026-04-07 04:35:33
6# | A2 | 2026-04-07 04:24:38 | 35105 | VVQM043R07279Y |  | C | 04-04 | 13 | 546.4955 | 738.2716 | 2639.545 | 13.25022 | 99.90196 | 7199.94 | 2399.886 | 0:51 | 1199.996 | 2:54 | 2899.716 | 7199.94 |  | 2026-04-07 04:35:33
6# | A2 | 2026-04-07 04:24:38 | 35105 | VVQM043R07279Y |  | C | 04-03 | 14 | 543.0849 | 732.4722 | 2632.154 | 17.49364 | 99.9763 | 7200.145 | 2399.956 | 0:51 | 1199.86 | 2:53 | 2899.74 | 7199.95 |  | 2026-04-07 04:35:33
6# | A2 | 2026-04-07 04:24:38 | 35105 | VVQM043R07279Y |  | B | 04-02 | 15 | 553.9335 | 750.0331 | 2634.087 | 23.64723 | 99.85024 | 7200.071 | 2399.827 | 0:52 | 1199.83 | 2:57 | 2899.49 | 7199.876 |  | 2026-04-07 04:35:33
6# | A2 | 2026-04-07 04:24:38 | 35105 | VVQM043R07279Y |  | B | 04-01 | 16 | 556.4356 | 753.2566 | 2643.211 | 14.18871 | 99.94659 | 7200.357 | 2399.968 | 0:52 | 1199.906 | 2:57 | 2899.737 | 7200.357 |  | 2026-04-07 04:35:33
6# | A2 | 2026-04-07 04:24:38 | 35105 | VVQM043R07279Y |  | B | 05-04 | 17 | 563.9846 | 762.4142 | 2614.77 | 16.35011 | 99.89198 | 7199.905 | 2399.964 | 0:52 | 1199.839 | 3:00 | 2899.689 | 7199.905 |  | 2026-04-07 04:35:33
6# | A2 | 2026-04-07 04:24:38 | 35105 | VVQM043R07279Y |  | C | 05-03 | 18 | 546.2133 | 737.1397 | 2636.929 | 18.93432 | 99.83765 | 7199.887 | 2399.823 | 0:51 | 1199.955 | 2:54 | 2899.635 | 7199.693 |  | 2026-04-07 04:35:33
6# | A2 | 2026-04-07 04:24:38 | 35105 | VVQM043R07279Y |  | B | 05-02 | 19 | 565.8024 | 766.9299 | 2636.233 | 20.2151 | 99.9697 | 7199.827 | 2399.884 | 0:53 | 1199.956 | 3:00 | 2899.588 | 7199.827 |  | 2026-04-07 04:35:33
6# | A2 | 2026-04-07 04:24:38 | 35105 | VVQM043R07279Y |  | B | 05-01 | 20 | 554.7442 | 751.3379 | 2652.774 | 7.573352 | 99.99313 | 7199.977 | 2399.931 | 0:52 | 1199.829 | 2:57 | 2899.45 | 7199.977 |  | 2026-04-07 04:35:33
6# | A2 | 2026-04-07 04:24:38 | 35105 | VVQM043R07279Y |  | B | 06-04 | 21 | 555.8563 | 753.6071 | 2666.975 | 22.71172 | 99.86864 | 7199.979 | 2399.914 | 0:52 | 1199.89 | 2:57 | 2899.604 | 7199.979 |  | 2026-04-07 04:35:33
6# | A2 | 2026-04-07 04:24:38 | 35105 | VVQM043R07279Y |  | C | 06-03 | 22 | 545.0237 | 734.9483 | 2624.595 | 19.23413 | 99.97581 | 7200.13 | 2399.856 | 0:51 | 1199.868 | 2:53 | 2899.807 | 7199.936 |  | 2026-04-07 04:35:33
6# | A2 | 2026-04-07 04:24:38 | 35105 | VVQM043R07279Y |  | B | 06-02 | 23 | 555.3871 | 751.4058 | 2630.99 | 14.76283 | 99.81425 | 7199.989 | 2399.956 | 0:52 | 1199.961 | 2:57 | 2899.733 | 7199.989 |  | 2026-04-07 04:35:33
6# | A2 | 2026-04-07 04:24:38 | 35105 | VVQM043R07279Y |  | C | 06-01 | 24 | 543.5227 | 734.93 | 2648.618 | 13.33872 | 99.97563 | 7199.983 | 2399.812 | 0:51 | 1199.994 | 2:53 | 2899.65625 | 7199.789 |  | 2026-04-07 04:35:33
6# | A2 | 2026-04-07 04:24:38 | 35105 | VVQM043R07279Y |  | C | 07-04 | 25 | 554.7864 | 749.021 | 2601.824 | 25.65351 | 99.8661 | 7199.825 | 2399.928 | 0:52 | 1199.715 | 2:57 | 2900.043 | 7199.825 |  | 2026-04-07 04:35:33
6# | A2 | 2026-04-07 04:24:38 | 35105 | VVQM043R07279Y |  | C | 07-03 | 26 | 539.1567 | 729.9452 | 2665.895 | 17.08094 | 99.76869 | 7200.117 | 2399.898 | 0:51 | 1199.992 | 2:52 | 2899.584 | 7199.728 |  | 2026-04-07 04:35:33
6# | A2 | 2026-04-07 04:24:38 | 35105 | VVQM043R07279Y |  | C | 07-02 | 27 | 553.7207 | 749.9105 | 2630.171 | 17.97181 | 99.99297 | 7199.879 | 2399.903 | 0:52 | 1199.876 | 2:57 | 2899.773 | 7199.686 |  | 2026-04-07 04:35:33
6# | A2 | 2026-04-07 04:24:38 | 35105 | VVQM043R07279Y |  | C | 07-01 | 28 | 545.8929 | 738.478 | 2666.427 | 18.6853 | 99.80177 | 7200.144 | 2399.826 | 0:51 | 1199.906 | 2:54 | 2899.544 | 7200.144 |  | 2026-04-07 04:35:33
6# | A2 | 2026-04-07 04:24:38 | 35105 | VVQM043R07279Y |  | C | 08-04 | 29 | 552.3672 | 747.0654 | 2613.177 | 20.70817 | 99.92539 | 7200.096 | 2399.849 | 0:51 | 1199.639 | 2:56 | 2899.883 | 7200.096 |  | 2026-04-07 04:35:33
6# | A2 | 2026-04-07 04:24:38 | 35105 | VVQM043R07279Y |  | C | 08-03 | 30 | 542.8693 | 732.6992 | 2655.865 | 15.68558 | 99.96272 | 7199.832 | 2399.924 | 0:51 | 1199.967 | 2:53 | 2899.578125 | 7199.445 |  | 2026-04-07 04:35:33
6# | A2 | 2026-04-07 04:24:38 | 35105 | VVQM043R07279Y |  | B | 08-02 | 31 | 568.3098 | 769.7115 | 2638.862 | 14.97448 | 99.85069 | 7200.099 | 2399.767 | 0:53 | 1199.94 | 3:01 | 2899.731 | 7199.905 |  | 2026-04-07 04:35:33
6# | A2 | 2026-04-07 04:24:38 | 35105 | VVQM043R07279Y |  | C | 08-01 | 32 | 543.5861 | 734.3239 | 2639.197 | 19.58831 | 99.9114 | 7199.95 | 2399.562 | 0:51 | 1199.897 | 2:53 | 2899.661 | 7199.95 |  | 2026-04-07 04:35:33
6# | A2 | 2026-04-07 04:24:38 | 35105 | VVQM043R07279Y |  | C | 09-04 | 33 | 552.2279 | 747.5367 | 2610.74 | 18.03605 | 99.93526 | 7200.156 | 2399.84 | 0:51 | 1199.742 | 2:56 | 2899.704 | 7200.156 |  | 2026-04-07 04:35:33
6# | A2 | 2026-04-07 04:24:38 | 35105 | VVQM043R07279Y |  | C | 09-03 | 34 | 546.3889 | 737.9468 | 2659.755 | 17.67425 | 99.92283 | 7199.827 | 2399.943 | 0:51 | 1199.896 | 2:54 | 2899.68 | 7199.633 |  | 2026-04-07 04:35:33
6# | A2 | 2026-04-07 04:24:38 | 35105 | VVQM043R07279Y |  | B | 09-02 | 35 | 555.1021 | 751.3824 | 2629.882 | 17.45525 | 99.8634 | 7200.001 | 2399.793 | 0:52 | 1199.825 | 2:57 | 2899.611 | 7199.808 |  | 2026-04-07 04:35:33
6# | A2 | 2026-04-07 04:24:38 | 35105 | VVQM043R07279Y |  | C | 09-01 | 36 | 546.6124 | 739.3492 | 2644.639 | 12.84935 | 99.99626 | 7200.111 | 2399.968 | 0:51 | 1199.9 | 2:55 | 2899.731 | 7199.917 |  | 2026-04-07 04:35:33
6# | A2 | 2026-04-07 04:24:38 | 35105 | VVQM043R07279Y |  | B | 10-04 | 37 | 554.2792 | 750.0346 | 2611.251 | 20.56952 | 99.90221 | 7200.123 | 2399.864 | 0:52 | 1199.986 | 2:57 | 2899.69 | 7199.929 |  | 2026-04-07 04:35:33
6# | A2 | 2026-04-07 04:24:38 | 35105 | VVQM043R07279Y |  | C | 10-03 | 38 | 548.5235 | 740.5387 | 2625.512 | 20.96026 | 99.97221 | 7200.125 | 2399.927 | 0:51 | 1199.849 | 2:54 | 2899.764 | 7199.931 |  | 2026-04-07 04:35:33
6# | A2 | 2026-04-07 04:24:38 | 35105 | VVQM043R07279Y |  | B | 10-02 | 39 | 556.0709 | 753.8681 | 2638.664 | 16.62992 | 99.91981 | 7199.882 | 2399.96 | 0:52 | 1199.957 | 2:57 | 2899.784 | 7199.688 |  | 2026-04-07 04:35:33
6# | A2 | 2026-04-07 04:24:38 | 35105 | VVQM043R07279Y |  | C | 10-01 | 40 | 544.6947 | 736.1086 | 2646.924 | 20.88402 | 99.80338 | 7200.115 | 2399.99 | 0:51 | 1199.851 | 2:54 | 2899.596 | 7200.115 |  | 2026-04-07 04:35:33
6# | A2 | 2026-04-07 04:24:38 | 35105 | VVQM043R07279Y |  | C | 11-04 | 41 | 546.5031 | 738.6826 | 2664.56 | 15.52897 | 99.81642 | 7200.093 | 2399.997 | 0:51 | 1199.843 | 2:54 | 2899.893 | 7200.093 |  | 2026-04-07 04:35:33
6# | A2 | 2026-04-07 04:24:38 | 35105 | VVQM043R07279Y |  | C | 11-03 | 42 | 548.7318 | 742.1032 | 2650.549 | 16.94821 | 99.96556 | 7201.073 | 2399.985 | 0:52 | 1199.979 | 2:55 | 2899.73 | 7200.879 |  | 2026-04-07 04:35:33
6# | A2 | 2026-04-07 04:24:38 | 35105 | VVQM043R07279Y |  | C | 11-02 | 43 | 553.0973 | 747.5413 | 2630.149 | 20.94362 | 99.98248 | 7199.809 | 2399.902 | 0:51 | 1199.792 | 2:56 | 2899.603 | 7199.809 |  | 2026-04-07 04:35:33
6# | A2 | 2026-04-07 04:24:38 | 35105 | VVQM043R07279Y |  | C | 11-01 | 44 | 545.9406 | 737.892 | 2646.697 | 17.81442 | 99.79547 | 7200.034 | 2399.838 | 0:51 | 1199.871 | 2:54 | 2899.718 | 7200.034 |  | 2026-04-07 04:35:33
6# | A2 | 2026-04-07 04:24:38 | 35105 | VVQM043R07279Y |  | C | 12-04 | 45 | 543.3274 | 733.6206 | 2649.854 | 21.66659 | 99.8939 | 7200.045 | 2399.90625 | 0:51 | 1199.9 | 2:53 | 2899.484 | 7200.045 |  | 2026-04-07 04:35:33
6# | A2 | 2026-04-07 04:24:38 | 35105 | VVQM043R07279Y |  | C | 12-03 | 46 | 549.5219 | 744.4388 | 2650.696 | 15.67622 | 99.94543 | 7200.052 | 2399.797 | 0:52 | 1199.925 | 2:56 | 2899.682 | 7199.664 |  | 2026-04-07 04:35:33
6# | A2 | 2026-04-07 04:24:38 | 35105 | VVQM043R07279Y |  | C | 12-02 | 47 | 554.2953 | 749.8544 | 2635.585 | 19.42376 | 99.94479 | 7200.121 | 2399.954 | 0:52 | 1199.912 | 2:57 | 2899.582 | 7199.927 |  | 2026-04-07 04:35:33
6# | A2 | 2026-04-07 04:24:38 | 35105 | VVQM043R07279Y |  | C | 12-01 | 48 | 544.9057 | 735.5821 | 2648.185 | 14.08938 | 99.85478 | 7199.758 | 2399.801 | 0:51 | 1199.949 | 2:54 | 2899.544 | 7199.564 |  | 2026-04-07 04:35:33
6# | A2 | 2026-04-07 04:24:38 | 35105 | VVQM043R07279Y |  | C | 13-04 | 49 | 549.8523 | 743.9167 | 2654.144 | 11.52964 | 99.98185 | 7199.664 | 2399.918 | 0:52 | 1199.859 | 2:56 | 2899.765 | 7199.664 |  | 2026-04-07 04:35:33
6# | A2 | 2026-04-07 04:24:38 | 35105 | VVQM043R07279Y |  | C | 13-03 | 50 | 549.6908 | 741.9933 | 2630.548 | 18.74609 | 99.97261 | 7200.01 | 2399.82 | 0:51 | 1199.96875 | 2:55 | 2899.731 | 7199.817 |  | 2026-04-07 04:35:33
6# | A2 | 2026-04-07 04:24:38 | 35105 | VVQM043R07279Y |  | C | 13-02 | 51 | 545.095 | 735.5605 | 2652.533 | 14.69528 | 99.87102 | 7200.066 | 2399.796 | 0:51 | 1199.955 | 2:54 | 2899.747 | 7199.874 |  | 2026-04-07 04:35:33
6# | A2 | 2026-04-07 04:24:38 | 35105 | VVQM043R07279Y |  | B | 13-01 | 52 | 554.9111 | 750.7777 | 2638.081 | 21.57416 | 99.81327 | 7199.989 | 2399.942 | 0:52 | 1199.797 | 2:57 | 2899.694 | 7199.989 |  | 2026-04-07 04:35:33
6# | A2 | 2026-04-07 04:24:38 | 35105 | VVQM043R07279Y |  | C | 14-04 | 53 | 547.4922 | 741.3168 | 2664.732 | 18.37694 | 99.91588 | 7199.845 | 2399.843 | 0:51 | 1199.973 | 2:55 | 2899.646 | 7199.845 |  | 2026-04-07 04:35:33
6# | A2 | 2026-04-07 04:24:38 | 35105 | VVQM043R07279Y |  | C | 14-03 | 54 | 545.0695 | 738.123 | 2638.679 | 18.94603 | 99.97459 | 7199.967 | 2399.499 | 0:51 | 1199.988 | 2:54 | 2899.65 | 7199.773 |  | 2026-04-07 04:35:33
6# | A2 | 2026-04-07 04:24:38 | 35105 | VVQM043R07279Y |  | C | 14-02 | 55 | 544.6588 | 736.5486 | 2657.516 | 16.65625 | 99.89823 | 7199.985 | 2399.842 | 0:51 | 1199.982 | 2:54 | 2899.783 | 7199.791 |  | 2026-04-07 04:35:33
6# | A2 | 2026-04-07 04:24:38 | 35105 | VVQM043R07279Y |  | B | 14-01 | 56 | 556.241 | 752.6069 | 2647.678 | 21.07293 | 99.88182 | 7199.987 | 2399.88 | 0:52 | 1199.992 | 2:57 | 2899.727 | 7199.987 |  | 2026-04-07 04:35:33
6# | A2 | 2026-04-07 04:24:38 | 35105 | VVQM043R07279Y |  | C | 15-04 | 57 | 545.9558 | 739.139 | 2662.333 | 10.84348 | 99.8119 | 7199.733 | 2399.919 | 0:51 | 1199.932 | 2:55 | 2899.674 | 7199.733 |  | 2026-04-07 04:35:33
6# | A2 | 2026-04-07 04:24:38 | 35105 | VVQM043R07279Y |  | C | 15-03 | 58 | 546.8823 | 738.5319 | 2637.211 | 18.59923 | 99.92165 | 7200.056 | 2399.921 | 0:51 | 1199.977 | 2:54 | 2899.686 | 7200.056 |  | 2026-04-07 04:35:33
6# | A2 | 2026-04-07 04:24:38 | 35105 | VVQM043R07279Y |  | C | 15-02 | 59 | 544.8765 | 737.1226 | 2596.144 | 32.03016 | 99.97734 | 7199.954 | 2399.897 | 0:51 | 1199.893 | 2:54 | 2899.598 | 7199.954 |  | 2026-04-07 04:35:33
6# | A2 | 2026-04-07 04:24:38 | 35105 | VVQM043R07279Y |  | C | 15-01 | 60 | 544.3972 | 734.9533 | 2668.873 | 23.06753 | 99.98229 | 7200.175 | 2399.946 | 0:51 | 1199.918 | 2:53 | 2899.656 | 7199.981 |  | 2026-04-07 04:35:33
6# | A2 | 2026-04-07 04:24:38 | 35105 | VVQM043R07279Y |  | C | 16-04 | 61 | 546.2297 | 739.3993 | 2669.758 | 13.27384 | 99.86216 | 7199.838 | 2399.975 | 0:51 | 1199.819 | 2:55 | 2899.482 | 7199.838 |  | 2026-04-07 04:35:33
6# | A2 | 2026-04-07 04:24:38 | 35105 | VVQM043R07279Y |  | C | 16-03 | 62 | 545.3487 | 735.6635 | 2638.621 | 20.9016 | 99.89014 | 7200.041 | 2399.944 | 0:51 | 1199.865 | 2:54 | 2899.614 | 7199.651 |  | 2026-04-07 04:35:33
6# | A2 | 2026-04-07 04:24:38 | 35105 | VVQM043R07279Y |  | C | 16-02 | 63 | 549.4559 | 742.8231 | 2680.121 | 10.24348 | 99.79172 | 7200.131 | 2399.902 | 0:51 | 1199.937 | 2:55 | 2899.64 | 7199.937 |  | 2026-04-07 04:35:33
6# | A2 | 2026-04-07 04:24:38 | 35105 | VVQM043R07279Y |  | C | 16-01 | 64 | 546.2901 | 738.7206 | 2689.464 | 16.66831 | 99.79568 | 7200.107 | 2399.798 | 0:51 | 1199.996 | 2:54 | 2899.725 | 7200.107 |  | 2026-04-07 04:35:33

## Parameter
Serial Number | Slot | [35105] Parameter
1 | R
2 | S | 【810< Capacitance <=840】【2500< BeginVoltageSD <=2900】【-1< ChargeEndCurrent <=45】
3 | A | 【780< Capacitance <=810】【2500< BeginVoltageSD <=2900】【-1< ChargeEndCurrent <=45】
4 | B | 【750< Capacitance <=780】【2500< BeginVoltageSD <=2900】【-1< ChargeEndCurrent <=45】
5 | C | 【720< Capacitance <=750】【2500< BeginVoltageSD <=2900】【-1< ChargeEndCurrent <=45】
6 | D | 【700< Capacitance <=720】【2500< BeginVoltageSD <=2900】【-1< ChargeEndCurrent <=45】
7 | SD NG | 【BeginVoltageSD<=2500¦¦ BeginVoltageSD>2900】
8 | NG