## Data
Equipment Number​ | SorterNum | StartTime | WorkflowCode | LotNo | Barcode | Slot | Position | Channel | Capacity(mAh) | Capacitance(F) | BeginVoltageSD(mV) | Charge EndCurrent(mA) | EndVoltage(mV) | EndCurrent(mA) | DischargeVoltage1(mV) | DischargeVoltage1_Time (mm：ss) | DischargeVoltage2(mV) | DischargeVoltage2_Time (mm：ss) | DischargeBeginVoltage(mV) | DischargeBeginCurrent(mA) | NGInfo | EndTime
6# | A1 | 2026-04-07 04:38:21 | 35105 | VVQM043R0727BM |  | C | 01-04 | 1 | 544.1322 | 737.3256 | 2664.329 | 16.49839 | 99.96117 | 7200.139 | 2399.921 | 0:51 | 1199.993 | 2:54 | 2899.511 | 7200.139 |  | 2026-04-07 04:49:25
6# | A1 | 2026-04-07 04:38:21 | 35105 | VVQM043R0727BM |  | B | 01-03 | 2 | 556.0587 | 752.5659 | 2647.47 | 3.351664 | 99.83067 | 7200.037 | 2399.934 | 0:52 | 1199.982 | 2:57 | 2899.577 | 7199.648 |  | 2026-04-07 04:49:25
6# | A1 | 2026-04-07 04:38:21 | 35105 | VVQM043R0727BM |  | B | 01-02 | 3 | 572.1056 | 775.1614 | 2631.056 | 22.7708 | 99.96472 | 7200.045 | 2399.934 | 0:53 | 1199.922 | 3:02 | 2899.567 | 7199.851 |  | 2026-04-07 04:49:25
6# | A1 | 2026-04-07 04:38:21 | 35105 | VVQM043R0727BM |  | B | 01-01 | 4 | 572.9916 | 775.7825 | 2630.09 | 26.02899 | 99.9031 | 7199.819 | 2399.986 | 0:53 | 1199.961 | 3:03 | 2899.607 | 7199.625 |  | 2026-04-07 04:49:25
6# | A1 | 2026-04-07 04:38:21 | 35105 | VVQM043R0727BM |  | B | 02-04 | 5 | 555.7487 | 752.371 | 2632.811 | 23.73008 | 99.83694 | 7200.009 | 2399.933 | 0:52 | 1199.952 | 2:57 | 2899.58 | 7200.009 |  | 2026-04-07 04:49:25
6# | A1 | 2026-04-07 04:38:21 | 35105 | VVQM043R0727BM |  | B | 02-03 | 6 | 570.9438 | 771.9548 | 2605.966 | 25.79531 | 99.89544 | 7200.1 | 2399.908 | 0:53 | 1199.37 | 3:02 | 2899.592 | 7200.1 |  | 2026-04-07 04:49:25
6# | A1 | 2026-04-07 04:38:21 | 35105 | VVQM043R0727BM |  | B | 02-02 | 7 | 569.2629 | 771.9978 | 2623.102 | 24.57333 | 99.96232 | 7199.784 | 2399.907 | 0:53 | 1199.899 | 3:02 | 2899.521 | 7199.59 |  | 2026-04-07 04:49:25
6# | A1 | 2026-04-07 04:38:21 | 35105 | VVQM043R0727BM |  | B | 02-01 | 8 | 572.7546 | 774.9125 | 2616.779 | 15.81141 | 99.96235 | 7200.134 | 2399.986 | 0:53 | 1199.974 | 3:02 | 2899.778 | 7199.939 |  | 2026-04-07 04:49:25
6# | A1 | 2026-04-07 04:38:21 | 35105 | VVQM043R0727BM |  | B | 03-04 | 9 | 555.158 | 751.7356 | 2620.561 | 18.91427 | 99.9793 | 7200.079 | 2399.957 | 0:52 | 1199.918 | 2:57 | 2899.717 | 7200.079 |  | 2026-04-07 04:49:25
6# | A1 | 2026-04-07 04:38:21 | 35105 | VVQM043R0727BM |  | B | 03-03 | 10 | 572.2332 | 775.0247 | 2607.29 | 25.00507 | 99.88496 | 7200.092 | 2399.81 | 0:53 | 1199.997 | 3:02 | 2899.696 | 7199.897 |  | 2026-04-07 04:49:25
6# | A1 | 2026-04-07 04:38:21 | 35105 | VVQM043R0727BM |  | C | 03-02 | 11 | 545.0967 | 738.4353 | 2665.763 | 11.91723 | 99.84563 | 7200.116 | 2399.902 | 0:51 | 1199.859 | 2:54 | 2899.521 | 7200.116 |  | 2026-04-07 04:49:25
6# | A1 | 2026-04-07 04:38:21 | 35105 | VVQM043R0727BM |  | B | 03-01 | 12 | 569.0328 | 770.0815 | 2595.302 | 20.424 | 99.87469 | 7199.809 | 2399.814 | 0:53 | 1199.883 | 3:01 | 2899.75 | 7199.033 |  | 2026-04-07 04:49:25
6# | A1 | 2026-04-07 04:38:21 | 35105 | VVQM043R0727BM |  | C | 04-04 | 13 | 544.2555 | 737.2753 | 2675.283 | 17.36172 | 99.97836 | 7199.731 | 2399.919 | 0:51 | 1199.839 | 2:54 | 2899.527 | 7199.731 |  | 2026-04-07 04:49:25
6# | A1 | 2026-04-07 04:38:21 | 35105 | VVQM043R0727BM |  | B | 04-03 | 14 | 568.4592 | 769.7709 | 2589.516 | 22.05001 | 99.84984 | 7199.915 | 2399.892 | 0:53 | 1199.861 | 3:01 | 2899.675 | 7199.915 |  | 2026-04-07 04:49:25
6# | A1 | 2026-04-07 04:38:21 | 35105 | VVQM043R0727BM |  | B | 04-02 | 15 | 570.8769 | 773.1902 | 2607.389 | 22.1953 | 99.8062 | 7200.138 | 2399.92 | 0:53 | 1199.934 | 3:02 | 2899.737 | 7200.138 |  | 2026-04-07 04:49:25
6# | A1 | 2026-04-07 04:38:21 | 35105 | VVQM043R0727BM |  | C | 04-01 | 16 | 544.8717 | 738.0602 | 2647.849 | 16.86207 | 99.92654 | 7200.076 | 2399.997 | 0:51 | 1199.956 | 2:54 | 2899.633 | 7200.076 |  | 2026-04-07 04:49:25
6# | A1 | 2026-04-07 04:38:21 | 35105 | VVQM043R0727BM |  | C | 05-04 | 17 | 552.5706 | 746.7817 | 2581.939 | 26.48779 | 99.90968 | 7199.831 | 2399.998 | 0:51 | 1199.846 | 2:56 | 2899.592 | 7199.443 |  | 2026-04-07 04:49:25
6# | A1 | 2026-04-07 04:38:21 | 35105 | VVQM043R0727BM |  | B | 05-03 | 18 | 572.082 | 774.8593 | 2590.113 | 24.25659 | 99.97215 | 7199.965 | 2399.88 | 0:53 | 1199.923 | 3:02 | 2899.694 | 7199.965 |  | 2026-04-07 04:49:25
6# | A1 | 2026-04-07 04:38:21 | 35105 | VVQM043R0727BM |  | B | 05-02 | 19 | 555.4854 | 751.9961 | 2627.566 | 13.3894 | 99.86887 | 7199.818 | 2399.853 | 0:52 | 1199.949 | 2:57 | 2899.609375 | 7199.818 |  | 2026-04-07 04:49:25
6# | A1 | 2026-04-07 04:38:21 | 35105 | VVQM043R0727BM |  | B | 05-01 | 20 | 571.7905 | 773.0626 | 2587.375 | 17.62754 | 99.86147 | 7199.835 | 2399.873 | 0:53 | 1199.881 | 3:02 | 2899.63 | 7199.835 |  | 2026-04-07 04:49:25
6# | A1 | 2026-04-07 04:38:21 | 35105 | VVQM043R0727BM |  | B | 06-04 | 21 | 569.9909 | 770.9974 | 2575.02 | 28.37543 | 99.85944 | 7200.189 | 2399.854 | 0:53 | 1199.931 | 3:02 | 2899.645 | 7200.189 |  | 2026-04-07 04:49:25
6# | A1 | 2026-04-07 04:38:21 | 35105 | VVQM043R0727BM |  | B | 06-03 | 22 | 570.8072 | 770.8746 | 2569.552 | 24.13321 | 99.91038 | 7199.965 | 2399.99 | 0:53 | 1199.773 | 3:02 | 2899.638 | 7199.965 |  | 2026-04-07 04:49:25
6# | A1 | 2026-04-07 04:38:21 | 35105 | VVQM043R0727BM |  | B | 06-02 | 23 | 574.3295 | 777.5836 | 2618.432 | 19.49076 | 99.95214 | 7200.095 | 2399.969 | 0:53 | 1199.808 | 3:03 | 2899.691 | 7200.095 |  | 2026-04-07 04:49:25
6# | A1 | 2026-04-07 04:38:21 | 35105 | VVQM043R0727BM |  | B | 06-01 | 24 | 556.336 | 752.4645 | 2607.446 | 19.17221 | 99.85178 | 7200.156 | 2399.985 | 0:52 | 1199.966 | 2:58 | 2899.718 | 7199.961 |  | 2026-04-07 04:49:25
6# | A1 | 2026-04-07 04:38:21 | 35105 | VVQM043R0727BM |  | C | 07-04 | 25 | 553.6843 | 747.2387 | 2563.28125 | 12.73702 | 99.95611 | 7200.03 | 2399.938 | 0:52 | 1199.998 | 2:56 | 2899.745 | 7200.03 |  | 2026-04-07 04:49:25
6# | A1 | 2026-04-07 04:38:21 | 35105 | VVQM043R0727BM |  | B | 07-03 | 26 | 571.0672 | 771.6158 | 2559.874 | 26.4196 | 99.90491 | 7199.941 | 2399.964 | 0:53 | 1199.942 | 3:02 | 2900.096 | 7199.748 |  | 2026-04-07 04:49:25
6# | A1 | 2026-04-07 04:38:21 | 35105 | VVQM043R0727BM |  | B | 07-02 | 27 | 556.7631 | 754.014 | 2618.564 | 23.37953 | 99.99843 | 7199.783 | 2399.79 | 0:52 | 1199.931 | 2:57 | 2899.527 | 7199.588 |  | 2026-04-07 04:49:25
6# | A1 | 2026-04-07 04:38:21 | 35105 | VVQM043R0727BM |  | C | 07-01 | 28 | 541.1053 | 732.6194 | 2615.433 | 10.92376 | 99.96046 | 7200.123 | 2399.387 | 0:51 | 1199.968 | 2:53 | 2899.632 | 7199.928 |  | 2026-04-07 04:49:25
6# | A1 | 2026-04-07 04:38:21 | 35105 | VVQM043R0727BM |  | B | 08-04 | 29 | 570.0855 | 769.7751 | 2560.403 | 18.56479 | 99.88392 | 7200.146 | 2399.904 | 0:53 | 1199.991 | 3:01 | 2899.895 | 7200.146 |  | 2026-04-07 04:49:25
6# | A1 | 2026-04-07 04:38:21 | 35105 | VVQM043R0727BM |  | C | 08-03 | 30 | 543.1941 | 733.5108 | 2596.18 | 21.34444 | 99.89757 | 7199.817 | 2399.899 | 0:51 | 1199.898 | 2:53 | 2899.687 | 7199.817 |  | 2026-04-07 04:49:25
6# | A1 | 2026-04-07 04:38:21 | 35105 | VVQM043R0727BM |  | C | 08-02 | 31 | 544.1058 | 738.0607 | 2660.686 | 18.40826 | 99.89211 | 7199.944 | 2399.931 | 0:51 | 1199.971 | 2:54 | 2899.445 | 7199.944 |  | 2026-04-07 04:49:25
6# | A1 | 2026-04-07 04:38:21 | 35105 | VVQM043R0727BM |  | B | 08-01 | 32 | 570.3047 | 770.7289 | 2586.638 | 26.94518 | 99.83675 | 7200.161 | 2399.825 | 0:53 | 1199.993 | 3:01 | 2899.587 | 7200.161 |  | 2026-04-07 04:49:25
6# | A1 | 2026-04-07 04:38:21 | 35105 | VVQM043R0727BM |  | C | 09-04 | 33 | 540.9912 | 730.6335 | 2593.836 | 18.7818 | 99.93456 | 7200.124 | 2399.955 | 0:51 | 1199.907 | 2:52 | 2899.798 | 7200.124 |  | 2026-04-07 04:49:25
6# | A1 | 2026-04-07 04:38:21 | 35105 | VVQM043R0727BM |  | C | 09-03 | 34 | 543.9608 | 737.143 | 2621.008 | 19.73451 | 99.95789 | 7200.013 | 2399.953 | 0:51 | 1199.923 | 2:54 | 2899.531 | 7199.82 |  | 2026-04-07 04:49:25
6# | A1 | 2026-04-07 04:38:21 | 35105 | VVQM043R0727BM |  | C | 09-02 | 35 | 544.8754 | 738.72 | 2664.867 | 18.4265 | 99.95073 | 7199.939 | 2399.959 | 0:51 | 1199.959 | 2:54 | 2899.596 | 7199.746 |  | 2026-04-07 04:49:25
6# | A1 | 2026-04-07 04:38:21 | 35105 | VVQM043R0727BM |  | C | 09-01 | 36 | 548.4174 | 742.2061 | 2634.773 | 14.99597 | 99.83096 | 7200.072 | 2399.802 | 0:52 | 1199.868 | 2:55 | 2899.5 | 7200.072 |  | 2026-04-07 04:49:25
6# | A1 | 2026-04-07 04:38:21 | 35105 | VVQM043R0727BM |  | B | 10-04 | 37 | 555.9594 | 750.6903 | 2589.871 | 15.33857 | 99.86079 | 7199.862 | 2399.952 | 0:52 | 1199.927 | 2:57 | 2899.74 | 7199.862 |  | 2026-04-07 04:49:25
6# | A1 | 2026-04-07 04:38:21 | 35105 | VVQM043R0727BM |  | B | 10-03 | 38 | 570.9747 | 771.1312 | 2572.11 | 31.29556 | 99.52734375 | 7200.034 | 2399.896 | 0:53 | 1199.824 | 3:02 | 2899.731 | 7199.647 |  | 2026-04-07 04:49:25
6# | A1 | 2026-04-07 04:38:21 | 35105 | VVQM043R0727BM |  | C | 10-02 | 39 | 543.8602 | 734.6467 | 2646.509 | 25.98225 | 99.88535 | 7200.189 | 2399.828125 | 0:51 | 1199.798 | 2:53 | 2899.566 | 7199.995 |  | 2026-04-07 04:49:25
6# | A1 | 2026-04-07 04:38:21 | 35105 | VVQM043R0727BM |  | B | 10-01 | 40 | 557.577 | 753.9966 | 2613.793 | 24.15643 | 99.83435 | 7200.092 | 2399.957 | 0:52 | 1199.838 | 2:58 | 2899.582 | 7200.092 |  | 2026-04-07 04:49:25
6# | A1 | 2026-04-07 04:38:21 | 35105 | VVQM043R0727BM |  | B | 11-04 | 41 | 556.979 | 753.1287 | 2591.181 | 18.26321 | 99.83023 | 7199.832 | 2399.939 | 0:52 | 1199.79 | 2:57 | 2899.824 | 7199.832 |  | 2026-04-07 04:49:25
6# | A1 | 2026-04-07 04:38:21 | 35105 | VVQM043R0727BM |  | B | 11-03 | 42 | 572.1744 | 773.8926 | 2590.178 | 23.33989 | 99.83147 | 7200.131 | 2399.888 | 0:53 | 1199.923 | 3:02 | 2899.679 | 7199.937 |  | 2026-04-07 04:49:25
6# | A1 | 2026-04-07 04:38:21 | 35105 | VVQM043R0727BM |  | B | 11-02 | 43 | 562.2046 | 761.3245 | 2635.812 | 17.89311 | 99.8965 | 7200.007 | 2399.935 | 0:52 | 1199.947 | 2:59 | 2899.514 | 7200.007 |  | 2026-04-07 04:49:25
6# | A1 | 2026-04-07 04:38:21 | 35105 | VVQM043R0727BM |  | B | 11-01 | 44 | 555.1553 | 751.1312 | 2621.301 | 22.605 | 99.80041 | 7200.146 | 2399.897 | 0:52 | 1199.916 | 2:57 | 2899.65 | 7200.146 |  | 2026-04-07 04:49:25
6# | A1 | 2026-04-07 04:38:21 | 35105 | VVQM043R0727BM |  | C | 12-04 | 45 | 550.032 | 745.4914 | 2638.001 | 14.97313 | 99.93594 | 7200.104 | 2399.895 | 0:52 | 1199.902 | 2:56 | 2899.6 | 7200.104 |  | 2026-04-07 04:49:25
6# | A1 | 2026-04-07 04:38:21 | 35105 | VVQM043R0727BM |  | C | 12-03 | 46 | 544.7786 | 737.108 | 2644.18 | 20.15524 | 99.98298 | 7199.904 | 2399.892 | 0:51 | 1199.921 | 2:54 | 2899.525 | 7199.322 |  | 2026-04-07 04:49:25
6# | A1 | 2026-04-07 04:38:21 | 35105 | VVQM043R0727BM |  | B | 12-02 | 47 | 570.9576 | 772.5524 | 2624.899 | 17.41696 | 99.89812 | 7200.122 | 2399.788 | 0:53 | 1199.943 | 3:02 | 2899.644 | 7200.122 |  | 2026-04-07 04:49:25
6# | A1 | 2026-04-07 04:38:21 | 35105 | VVQM043R0727BM |  | C | 12-01 | 48 | 542.4611 | 735.2905 | 2662.848 | 18.00737 | 99.92782 | 7199.962 | 2399.903 | 0:51 | 1199.962 | 2:53 | 2899.648 | 7199.962 |  | 2026-04-07 04:49:25
6# | A1 | 2026-04-07 04:38:21 | 35105 | VVQM043R0727BM |  | C | 13-04 | 49 | 543.3502 | 735.5825 | 2652.894 | 9.357962 | 99.81081 | 7199.956 | 2399.902 | 0:51 | 1199.97 | 2:54 | 2899.511 | 7199.762 |  | 2026-04-07 04:49:25
6# | A1 | 2026-04-07 04:38:21 | 35105 | VVQM043R0727BM |  | B | 13-03 | 50 | 571.0898 | 773.6137 | 2602.099 | 23.82736 | 99.81725 | 7200.114 | 2399.792 | 0:53 | 1199.865 | 3:02 | 2899.61 | 7199.919 |  | 2026-04-07 04:49:25
6# | A1 | 2026-04-07 04:38:21 | 35105 | VVQM043R0727BM |  | B | 13-02 | 51 | 571.9963 | 775.6783 | 2626.097 | 18.83324 | 99.99584 | 7200.131 | 2399.998 | 0:53 | 1199.983 | 3:03 | 2899.712 | 7200.131 |  | 2026-04-07 04:49:25
6# | A1 | 2026-04-07 04:38:21 | 35105 | VVQM043R0727BM |  | C | 13-01 | 52 | 542.3526 | 732.3053 | 2640.179 | 18.97804 | 99.97758 | 7200.009 | 2399.956 | 0:51 | 1199.796 | 2:53 | 2899.535 | 7199.814 |  | 2026-04-07 04:49:25
6# | A1 | 2026-04-07 04:38:21 | 35105 | VVQM043R0727BM |  | B | 14-04 | 53 | 556.1967 | 752.3555 | 2628.808 | 10.96617 | 99.94176 | 7200.192 | 2399.964 | 0:52 | 1199.966 | 2:57 | 2899.511 | 7200.192 |  | 2026-04-07 04:49:25
6# | A1 | 2026-04-07 04:38:21 | 35105 | VVQM043R0727BM |  | C | 14-03 | 54 | 540.6815 | 731.0511 | 2637.907 | 18.05216 | 99.94584 | 7200.073 | 2399.979 | 0:51 | 1199.828 | 2:52 | 2899.52 | 7200.073 |  | 2026-04-07 04:49:25
6# | A1 | 2026-04-07 04:38:21 | 35105 | VVQM043R0727BM |  | C | 14-02 | 55 | 542.9424 | 734.876 | 2660.628 | 19.61374 | 99.92393 | 7199.848 | 2399.956 | 0:51 | 1199.995 | 2:53 | 2899.621 | 7199.848 |  | 2026-04-07 04:49:25
6# | A1 | 2026-04-07 04:38:21 | 35105 | VVQM043R0727BM |  | C | 14-01 | 56 | 548.3477 | 743.5472 | 2672.368 | 4.520536 | 99.84536 | 7199.890625 | 2399.853 | 0:52 | 1199.789 | 2:56 | 2899.605 | 7199.696 |  | 2026-04-07 04:49:25
6# | A1 | 2026-04-07 04:38:21 | 35105 | VVQM043R0727BM |  | B | 15-04 | 57 | 572.6426 | 775.0376 | 2616.938 | 18.47713 | 99.88487 | 7199.884 | 2399.991 | 0:53 | 1199.927 | 3:03 | 2899.576 | 7199.689 |  | 2026-04-07 04:49:25
6# | A1 | 2026-04-07 04:38:21 | 35105 | VVQM043R0727BM |  | B | 15-03 | 58 | 572.224 | 775.5994 | 2630.5625 | 20.92982 | 99.79957 | 7200.002 | 2399.933 | 0:53 | 1199.808 | 3:03 | 2899.56 | 7199.808 |  | 2026-04-07 04:49:25
6# | A1 | 2026-04-07 04:38:21 | 35105 | VVQM043R0727BM |  | B | 15-02 | 59 | 561.337 | 760.5803 | 2648.983 | 22.19039 | 99.8672 | 7199.911 | 2399.82 | 0:52 | 1199.905 | 2:59 | 2899.634 | 7199.911 |  | 2026-04-07 04:49:25
6# | A1 | 2026-04-07 04:38:21 | 35105 | VVQM043R0727BM |  | C | 15-01 | 60 | 548.8218 | 744.3338 | 2684.888 | 18.88697 | 99.54533 | 7199.84 | 2399.954 | 0:52 | 1199.958 | 2:56 | 2899.572 | 7199.451 |  | 2026-04-07 04:49:25
6# | A1 | 2026-04-07 04:38:21 | 35105 | VVQM043R0727BM |  | B | 16-04 | 61 | 571.8687 | 773.8383 | 2624.187 | 22.86565 | 99.85625 | 7199.911 | 2399.979 | 0:53 | 1199.846 | 3:02 | 2899.636 | 7199.911 |  | 2026-04-07 04:49:25
6# | A1 | 2026-04-07 04:38:21 | 35105 | VVQM043R0727BM |  |  | 16-03 | 62 | 0 | -1 | 0.868066 | 0.116983 | 0.761763 | 1.596385 | -1 | -1:00 | -1 | -1:00 | 0.868066 | 1.596385 | EmptyCell | 2026-04-07 04:49:25
6# | A1 | 2026-04-07 04:38:21 | 35105 | VVQM043R0727BM |  |  | 16-02 | 63 | 0 | -1 | -2.432235 | 0 | -2.538544 | 0 | -1 | -1:00 | -1 | -1:00 | -2.538544 | 0 | EmptyCell | 2026-04-07 04:49:25
6# | A1 | 2026-04-07 04:38:21 | 35105 | VVQM043R0727BM |  |  | 16-01 | 64 | 0 | -1 | -3.885219 | 0 | -3.672637 | 0 | -1 | -1:00 | -1 | -1:00 | -3.672637 | 0 | EmptyCell | 2026-04-07 04:49:25

## Parameter
Serial Number | Slot | [35105] Parameter
1 | R
2 | S | 【810< Capacitance <=840】【2500< BeginVoltageSD <=2900】【-1< ChargeEndCurrent <=45】
3 | A | 【780< Capacitance <=810】【2500< BeginVoltageSD <=2900】【-1< ChargeEndCurrent <=45】
4 | B | 【750< Capacitance <=780】【2500< BeginVoltageSD <=2900】【-1< ChargeEndCurrent <=45】
5 | C | 【720< Capacitance <=750】【2500< BeginVoltageSD <=2900】【-1< ChargeEndCurrent <=45】
6 | D | 【700< Capacitance <=720】【2500< BeginVoltageSD <=2900】【-1< ChargeEndCurrent <=45】
7 | SD NG | 【BeginVoltageSD<=2500¦¦ BeginVoltageSD>2900】
8 | NG