## Data
Equipment Number​ | SorterNum | StartTime | WorkflowCode | LotNo | Barcode | Slot | Position | Channel | Capacity(mAh) | Capacitance(F) | BeginVoltageSD(mV) | Charge EndCurrent(mA) | EndVoltage(mV) | EndCurrent(mA) | DischargeVoltage1(mV) | DischargeVoltage1_Time (mm：ss) | DischargeVoltage2(mV) | DischargeVoltage2_Time (mm：ss) | DischargeBeginVoltage(mV) | DischargeBeginCurrent(mA) | NGInfo | EndTime
6# | A2 | 2026-04-07 04:44:27 | 35105 | VVQM043R0727BM |  | B | 01-04 | 1 | 552.9464 | 751.7621 | 2678.933 | 7.606801 | 99.94588 | 7199.926 | 2399.914 | 0:52 | 1199.866 | 2:57 | 2899.704 | 7199.926 |  | 2026-04-07 04:55:27
6# | A2 | 2026-04-07 04:44:27 | 35105 | VVQM043R0727BM |  | B | 01-03 | 2 | 553.8674 | 753.6045 | 2672.292 | 12.68623 | 99.85863 | 7199.967 | 2399.859 | 0:52 | 1199.9 | 2:57 | 2899.656 | 7199.967 |  | 2026-04-07 04:55:27
6# | A2 | 2026-04-07 04:44:27 | 35105 | VVQM043R0727BM |  | B | 01-02 | 3 | 554.7944 | 752.9473 | 2673.946 | 17.02901 | 99.92757 | 7200.265 | 2399.908 | 0:52 | 1199.904 | 2:57 | 2899.724 | 7200.265 |  | 2026-04-07 04:55:27
6# | A2 | 2026-04-07 04:44:27 | 35105 | VVQM043R0727BM |  | B | 01-01 | 4 | 554.748 | 754.5082 | 2679.34 | 14.91671 | 99.79987 | 7200.079 | 2399.905 | 0:52 | 1199.79 | 2:58 | 2899.678 | 7200.079 |  | 2026-04-07 04:55:27
6# | A2 | 2026-04-07 04:44:27 | 35105 | VVQM043R0727BM |  | B | 02-04 | 5 | 553.0835 | 751.1862 | 2656.57 | 12.03771 | 99.79362 | 7199.889 | 2399.66 | 0:52 | 1199.896 | 2:57 | 2899.667 | 7199.889 |  | 2026-04-07 04:55:27
6# | A2 | 2026-04-07 04:44:27 | 35105 | VVQM043R0727BM |  | B | 02-03 | 6 | 554.0031 | 751.5367 | 2654.952 | 12.44538 | 99.81638 | 7200.094 | 2399.948 | 0:52 | 1199.838 | 2:57 | 2899.756 | 7200.094 |  | 2026-04-07 04:55:27
6# | A2 | 2026-04-07 04:44:27 | 35105 | VVQM043R0727BM |  | B | 02-02 | 7 | 552.0482 | 750.2714 | 2660.761 | 12.89695 | 99.92088 | 7200.187 | 2399.906 | 0:52 | 1199.868 | 2:57 | 2899.727 | 7200.187 |  | 2026-04-07 04:55:27
6# | A2 | 2026-04-07 04:44:27 | 35105 | VVQM043R0727BM |  | B | 02-01 | 8 | 552.9331 | 750.2512 | 2657.019 | 16.97455 | 99.88969 | 7199.937 | 2399.946 | 0:52 | 1199.917 | 2:57 | 2899.745 | 7199.937 |  | 2026-04-07 04:55:27
6# | A2 | 2026-04-07 04:44:27 | 35105 | VVQM043R0727BM |  | B | 03-04 | 9 | 553.1862 | 750.4139 | 2646.352 | 18.71465 | 99.77681 | 7200.159 | 2399.995 | 0:52 | 1199.987 | 2:57 | 2899.617 | 7200.159 |  | 2026-04-07 04:55:27
6# | A2 | 2026-04-07 04:44:27 | 35105 | VVQM043R0727BM |  | C | 03-03 | 10 | 551.2897 | 746.3192 | 2629.704 | 22.86685 | 99.85985 | 7200.102 | 2399.796 | 0:52 | 1199.871 | 2:56 | 2899.791 | 7200.102 |  | 2026-04-07 04:55:27
6# | A2 | 2026-04-07 04:44:27 | 35105 | VVQM043R0727BM |  | B | 03-02 | 11 | 552.1964 | 750.4967 | 2649.653 | 13.14091 | 99.74817 | 7200.11 | 2399.689 | 0:52 | 1199.928 | 2:57 | 2899.616 | 7199.916 |  | 2026-04-07 04:55:27
6# | A2 | 2026-04-07 04:44:27 | 35105 | VVQM043R0727BM |  | B | 03-01 | 12 | 553.1015 | 752.1799 | 2661.955 | 13.10024 | 99.92788 | 7199.864 | 2399.897 | 0:52 | 1199.913 | 2:57 | 2899.571 | 7199.67 |  | 2026-04-07 04:55:27
6# | A2 | 2026-04-07 04:44:27 | 35105 | VVQM043R0727BM |  | B | 04-04 | 13 | 553.1414 | 750.5776 | 2638.376 | 17.13081 | 99.79568 | 7199.94 | 2399.992 | 0:52 | 1199.89 | 2:57 | 2899.716 | 7199.94 |  | 2026-04-07 04:55:27
6# | A2 | 2026-04-07 04:44:27 | 35105 | VVQM043R0727BM |  | C | 04-03 | 14 | 549.155 | 742.7253 | 2620.358 | 22.73745 | 99.9763 | 7200.145 | 2399.956 | 0:51 | 1199.967 | 2:55 | 2899.633 | 7199.95 |  | 2026-04-07 04:55:27
6# | A2 | 2026-04-07 04:44:27 | 35105 | VVQM043R0727BM |  | C | 04-02 | 15 | 551.3635 | 749.4092 | 2638.02 | 22.28426 | 99.85024 | 7200.071 | 2399.827 | 0:52 | 1199.83 | 2:57 | 2899.49 | 7199.876 |  | 2026-04-07 04:55:27
6# | A2 | 2026-04-07 04:44:27 | 35105 | VVQM043R0727BM |  | B | 04-01 | 16 | 553.3734 | 752.0085 | 2655.006 | 13.80113 | 99.94659 | 7200.357 | 2399.862 | 0:52 | 1199.8 | 2:57 | 2899.737 | 7200.357 |  | 2026-04-07 04:55:27
6# | A2 | 2026-04-07 04:44:27 | 35105 | VVQM043R0727BM |  | C | 05-04 | 17 | 545.0628 | 739.137 | 2641.01 | 16.15661 | 99.99821 | 7199.905 | 2399.964 | 0:51 | 1199.839 | 2:54 | 2899.583 | 7199.905 |  | 2026-04-07 04:55:27
6# | A2 | 2026-04-07 04:44:27 | 35105 | VVQM043R0727BM |  | C | 05-03 | 18 | 552.7453 | 748.8041 | 2638.735 | 15.64165 | 99.83765 | 7199.887 | 2399.929 | 0:52 | 1199.849 | 2:56 | 2899.635 | 7199.887 |  | 2026-04-07 04:55:27
6# | A2 | 2026-04-07 04:44:27 | 35105 | VVQM043R0727BM |  | B | 05-02 | 19 | 553.6627 | 750.7347 | 2631.343 | 27.96838 | 99.86338 | 7199.827 | 2399.99 | 0:52 | 1199.956 | 2:57 | 2899.482 | 7199.827 |  | 2026-04-07 04:55:27
6# | A2 | 2026-04-07 04:44:27 | 35105 | VVQM043R0727BM |  | B | 05-01 | 20 | 552.1942 | 750.0421 | 2649.478 | 10.47819 | 99.99313 | 7199.977 | 2399.931 | 0:51 | 1199.829 | 2:57 | 2899.663 | 7199.977 |  | 2026-04-07 04:55:27
6# | A2 | 2026-04-07 04:44:27 | 35105 | VVQM043R0727BM |  | C | 06-04 | 21 | 551.4784 | 747.8053 | 2625.316 | 23.87567 | 99.97491 | 7199.979 | 2399.914 | 0:51 | 1199.996 | 2:56 | 2899.604 | 7199.979 |  | 2026-04-07 04:55:27
6# | A2 | 2026-04-07 04:44:27 | 35105 | VVQM043R0727BM |  | C | 06-03 | 22 | 548.1057 | 742.4545 | 2624.383 | 17.29253 | 99.97581 | 7200.13 | 2399.963 | 0:51 | 1199.974 | 2:55 | 2899.701 | 7200.13 |  | 2026-04-07 04:55:27
6# | A2 | 2026-04-07 04:44:27 | 35105 | VVQM043R0727BM |  | B | 06-02 | 23 | 553.2831 | 750.4401 | 2627.378 | 20.96233 | 99.81425 | 7199.989 | 2399.85 | 0:52 | 1199.961 | 2:57 | 2899.733 | 7199.989 |  | 2026-04-07 04:55:27
6# | A2 | 2026-04-07 04:44:27 | 35105 | VVQM043R0727BM |  | B | 06-01 | 24 | 554.1887 | 752.3326 | 2656.696 | 13.92068 | 99.97563 | 7199.983 | 2399.812 | 0:52 | 1199.994 | 2:57 | 2899.65625 | 7199.983 |  | 2026-04-07 04:55:27
6# | A2 | 2026-04-07 04:44:27 | 35105 | VVQM043R0727BM |  | B | 07-04 | 25 | 554.0345 | 750.4263 | 2622.981 | 8.646009 | 99.8661 | 7199.825 | 2399.822 | 0:52 | 1199.928 | 2:57 | 2899.724 | 7199.825 |  | 2026-04-07 04:55:27
6# | A2 | 2026-04-07 04:44:27 | 35105 | VVQM043R0727BM |  | C | 07-03 | 26 | 552.3969 | 748.9542 | 2637.095 | 19.02528 | 99.87496 | 7200.117 | 2399.898 | 0:52 | 1199.78 | 2:56 | 2899.691 | 7200.117 |  | 2026-04-07 04:55:27
6# | A2 | 2026-04-07 04:44:27 | 35105 | VVQM043R0727BM |  | B | 07-02 | 27 | 553.2827 | 750.217 | 2620.921875 | 16.03495 | 99.99297 | 7199.879 | 2399.903 | 0:52 | 1199.983 | 2:57 | 2899.773 | 7199.686 |  | 2026-04-07 04:55:27
6# | A2 | 2026-04-07 04:44:27 | 35105 | VVQM043R0727BM |  | B | 07-01 | 28 | 568.6393 | 770.5605 | 2625.608 | 18.87907 | 99.90807 | 7200.144 | 2399.932 | 0:53 | 1199.906 | 3:01 | 2899.544 | 7199.95 |  | 2026-04-07 04:55:27
6# | A2 | 2026-04-07 04:44:27 | 35105 | VVQM043R0727BM |  | B | 08-04 | 29 | 552.8833 | 750.7739 | 2633.808 | 15.85314 | 99.92539 | 7200.096 | 2399.849 | 0:52 | 1199.852 | 2:57 | 2899.777 | 7200.096 |  | 2026-04-07 04:55:27
6# | A2 | 2026-04-07 04:44:27 | 35105 | VVQM043R0727BM |  | B | 08-03 | 30 | 553.781 | 751.3596 | 2644.807 | 17.04084 | 99.96272 | 7199.832 | 2399.818 | 0:52 | 1199.861 | 2:57 | 2899.578125 | 7199.832 |  | 2026-04-07 04:55:27
6# | A2 | 2026-04-07 04:44:27 | 35105 | VVQM043R0727BM |  | B | 08-02 | 31 | 557.0496 | 753.8248 | 2606.041 | 17.49773 | 99.95691 | 7200.099 | 2399.98 | 0:52 | 1199.834 | 2:58 | 2899.731 | 7200.099 |  | 2026-04-07 04:55:27
6# | A2 | 2026-04-07 04:44:27 | 35105 | VVQM043R0727BM |  | B | 08-01 | 32 | 568.544 | 767.565 | 2711.672 | 12.41723 | 99.69887 | 7199.95 | 2399.987 | 0:52 | 1199.897 | 3:00 | 2899.661 | 7199.95 |  | 2026-04-07 04:55:27
6# | A2 | 2026-04-07 04:44:27 | 35105 | VVQM043R0727BM |  | B | 09-04 | 33 | 553.0359 | 751.0471 | 2634.563 | 17.84157 | 99.93526 | 7200.156 | 2399.947 | 0:52 | 1199.955 | 2:57 | 2899.598 | 7200.156 |  | 2026-04-07 04:55:27
6# | A2 | 2026-04-07 04:44:27 | 35105 | VVQM043R0727BM |  | B | 09-03 | 34 | 552.5067 | 750.9775 | 2646.143 | 15.14664 | 99.92283 | 7199.827 | 2399.943 | 0:52 | 1199.789 | 2:57 | 2899.786 | 7199.827 |  | 2026-04-07 04:55:27
6# | A2 | 2026-04-07 04:44:27 | 35105 | VVQM043R0727BM |  | B | 09-02 | 35 | 553.3821 | 750.7822 | 2603.631 | 15.51705 | 99.96968 | 7200.001 | 2399.793 | 0:52 | 1199.825 | 2:57 | 2899.718 | 7199.808 |  | 2026-04-07 04:55:27
6# | A2 | 2026-04-07 04:44:27 | 35105 | VVQM043R0727BM |  | B | 09-01 | 36 | 553.2386 | 751.7628 | 2658.994 | 16.93251 | 99.57093 | 7200.111 | 2399.968 | 0:52 | 1199.9 | 2:57 | 2899.625 | 7199.917 |  | 2026-04-07 04:55:27
6# | A2 | 2026-04-07 04:44:27 | 35105 | VVQM043R0727BM |  | B | 10-04 | 37 | 553.1754 | 752.4103 | 2635.695 | 16.49091 | 99.90221 | 7200.123 | 2399.97 | 0:51 | 1199.986 | 2:57 | 2899.69 | 7200.123 |  | 2026-04-07 04:55:27
6# | A2 | 2026-04-07 04:44:27 | 35105 | VVQM043R0727BM |  | B | 10-03 | 38 | 552.7375 | 751.6688 | 2655.052 | 12.80962 | 99.86596 | 7200.125 | 2399.927 | 0:52 | 1199.955 | 2:57 | 2899.764 | 7200.125 |  | 2026-04-07 04:55:27
6# | A2 | 2026-04-07 04:44:27 | 35105 | VVQM043R0727BM |  | C | 10-02 | 39 | 552.4529 | 748.3481 | 2599.039 | 10.43659 | 99.49488 | 7199.882 | 2399.854 | 0:52 | 1199.851 | 2:56 | 2899.784 | 7199.882 |  | 2026-04-07 04:55:27
6# | A2 | 2026-04-07 04:44:27 | 35105 | VVQM043R0727BM |  | B | 10-01 | 40 | 552.3988 | 750.7301 | 2662.756 | 17.39565 | 99.90964 | 7200.115 | 2399.884 | 0:52 | 1199.957 | 2:57 | 2899.49 | 7200.115 |  | 2026-04-07 04:55:27
6# | A2 | 2026-04-07 04:44:27 | 35105 | VVQM043R0727BM |  | B | 11-04 | 41 | 553.2351 | 751.2872 | 2640.113 | 8.530024 | 99.81642 | 7200.093 | 2399.997 | 0:52 | 1199.843 | 2:57 | 2899.786 | 7199.705 |  | 2026-04-07 04:55:27
6# | A2 | 2026-04-07 04:44:27 | 35105 | VVQM043R0727BM |  | B | 11-03 | 42 | 552.7023 | 751.7585 | 2655.437 | 15.78144 | 99.96556 | 7201.073 | 2399.985 | 0:52 | 1199.979 | 2:57 | 2899.73 | 7201.073 |  | 2026-04-07 04:55:27
6# | A2 | 2026-04-07 04:44:27 | 35105 | VVQM043R0727BM |  | C | 11-02 | 43 | 547.0915 | 740.1371 | 2587.649 | 18.42684 | 99.98248 | 7199.809 | 2399.796 | 0:51 | 1199.898 | 2:54 | 2899.816 | 7199.809 |  | 2026-04-07 04:55:27
6# | A2 | 2026-04-07 04:44:27 | 35105 | VVQM043R0727BM |  | C | 11-01 | 44 | 549.0226 | 743.6581 | 2644.677 | 17.81442 | 99.79547 | 7200.034 | 2399.945 | 0:51 | 1199.871 | 2:55 | 2899.718 | 7200.034 |  | 2026-04-07 04:55:27
6# | A2 | 2026-04-07 04:44:27 | 35105 | VVQM043R0727BM |  | C | 12-04 | 45 | 551.7894 | 749.5383 | 2641.034 | 14.29292 | 99.78763 | 7200.045 | 2399.90625 | 0:52 | 1199.793 | 2:57 | 2899.59 | 7199.851 |  | 2026-04-07 04:55:27
6# | A2 | 2026-04-07 04:44:27 | 35105 | VVQM043R0727BM |  | B | 12-03 | 46 | 552.7319 | 750.9251 | 2658.879 | 16.0644 | 99.83916 | 7200.052 | 2399.904 | 0:52 | 1199.925 | 2:57 | 2899.682 | 7200.052 |  | 2026-04-07 04:55:27
6# | A2 | 2026-04-07 04:44:27 | 35105 | VVQM043R0727BM |  | C | 12-02 | 47 | 552.2653 | 748.9728 | 2613.701 | 20.19976 | 99.94479 | 7200.121 | 2399.848 | 0:52 | 1199.912 | 2:56 | 2899.794 | 7200.121 |  | 2026-04-07 04:55:27
6# | A2 | 2026-04-07 04:44:27 | 35105 | VVQM043R0727BM |  | B | 12-01 | 48 | 552.3174 | 750.7036 | 2672.408 | 12.53777 | 99.96102 | 7199.758 | 2399.588 | 0:52 | 1199.737 | 2:57 | 2899.544 | 7199.758 |  | 2026-04-07 04:55:27
6# | A2 | 2026-04-07 04:44:27 | 35105 | VVQM043R0727BM |  | B | 13-04 | 49 | 553.0502 | 751.2709 | 2653.082 | 22.53559 | 99.98185 | 7199.664 | 2399.918 | 0:52 | 1199.646 | 2:57 | 2899.765 | 7199.664 |  | 2026-04-07 04:55:27
6# | A2 | 2026-04-07 04:44:27 | 35105 | VVQM043R0727BM |  | B | 13-03 | 50 | 552.9627 | 752.0746 | 2664.647 | 17.00423 | 99.86638 | 7200.01 | 2399.82 | 0:52 | 1199.96875 | 2:57 | 2899.731 | 7199.623 |  | 2026-04-07 04:55:27
6# | A2 | 2026-04-07 04:44:27 | 35105 | VVQM043R0727BM |  | B | 13-02 | 51 | 553.8891 | 751.3843 | 2629.905 | 11.22605 | 99.97726 | 7200.066 | 2399.902 | 0:52 | 1199.955 | 2:57 | 2899.853 | 7199.874 |  | 2026-04-07 04:55:27
6# | A2 | 2026-04-07 04:44:27 | 35105 | VVQM043R0727BM |  | B | 13-01 | 52 | 552.4691 | 751.714 | 2673.558 | 7.293467 | 99.91949 | 7199.989 | 2399.836 | 0:52 | 1199.797 | 2:57 | 2899.8 | 7199.989 |  | 2026-04-07 04:55:27
6# | A2 | 2026-04-07 04:44:27 | 35105 | VVQM043R0727BM |  | B | 14-04 | 53 | 552.7581 | 750.5212 | 2655.591 | 17.60017 | 99.70329 | 7199.845 | 2399.949 | 0:52 | 1199.973 | 2:57 | 2899.753 | 7199.845 |  | 2026-04-07 04:55:27
6# | A2 | 2026-04-07 04:44:27 | 35105 | VVQM043R0727BM |  | B | 14-03 | 54 | 553.6774 | 751.9202 | 2666.424 | 13.51967 | 99.97459 | 7199.967 | 2399.818 | 0:52 | 1199.881 | 2:57 | 2899.65 | 7199.773 |  | 2026-04-07 04:55:27
6# | A2 | 2026-04-07 04:44:27 | 35105 | VVQM043R0727BM |  | B | 14-02 | 55 | 551.9668 | 750.6738 | 2640.94 | 14.3247 | 99.89823 | 7199.985 | 2399.629 | 0:52 | 1199.663 | 2:57 | 2899.783 | 7199.985 |  | 2026-04-07 04:55:27
6# | A2 | 2026-04-07 04:44:27 | 35105 | VVQM043R0727BM |  | B | 14-01 | 56 | 552.8749 | 753.2063 | 2675.837 | 9.63923 | 99.88182 | 7199.987 | 2399.88 | 0:52 | 1199.885 | 2:57 | 2899.727 | 7199.987 |  | 2026-04-07 04:55:27
6# | A2 | 2026-04-07 04:44:27 | 35105 | VVQM043R0727BM |  | B | 15-04 | 57 | 554.0635 | 752.602 | 2672.319 | 16.06416 | 99.91814 | 7199.733 | 2399.919 | 0:52 | 1199.826 | 2:57 | 2899.674 | 7199.733 |  | 2026-04-07 04:55:27
6# | A2 | 2026-04-07 04:44:27 | 35105 | VVQM043R0727BM |  | B | 15-03 | 58 | 553.9943 | 752.5967 | 2672.172 | 12.57126 | 99.81538 | 7200.056 | 2399.921 | 0:52 | 1199.977 | 2:57 | 2899.686 | 7200.056 |  | 2026-04-07 04:55:27
6# | A2 | 2026-04-07 04:44:27 | 35105 | VVQM043R0727BM |  | B | 15-02 | 59 | 553.5505 | 752.4164 | 2660.745 | 16.85038 | 99.97734 | 7199.954 | 2399.897 | 0:52 | 1199.893 | 2:57 | 2899.598 | 7199.954 |  | 2026-04-07 04:55:27
6# | A2 | 2026-04-07 04:44:27 | 35105 | VVQM043R0727BM |  | B | 15-01 | 60 | 553.0154 | 752.5333 | 2677.373 | 12.81209 | 99.98229 | 7200.175 | 2399.839 | 0:52 | 1199.812 | 2:57 | 2899.656 | 7200.175 |  | 2026-04-07 04:55:27
6# | A2 | 2026-04-07 04:44:27 | 35105 | VVQM043R0727BM |  | B | 16-04 | 61 | 553.2915 | 752.0693 | 2682.615 | 13.46765 | 99.75591 | 7199.838 | 2399.975 | 0:52 | 1199.819 | 2:57 | 2899.589 | 7199.838 |  | 2026-04-07 04:55:27
6# | A2 | 2026-04-07 04:44:27 | 35105 | VVQM043R0727BM |  | B | 16-03 | 62 | 554.137 | 753.2628 | 2683.891 | 12.12904 | 99.78387 | 7200.041 | 2399.731 | 0:52 | 1199.971 | 2:57 | 2899.614 | 7199.651 |  | 2026-04-07 04:55:27
6# | A2 | 2026-04-07 04:44:27 | 35105 | VVQM043R0727BM |  | B | 16-02 | 63 | 553.916 | 752.5722 | 2684.054 | 4.803259 | 99.79172 | 7200.131 | 2399.902 | 0:52 | 1199.724 | 2:57 | 2899.746 | 7199.937 |  | 2026-04-07 04:55:27
6# | A2 | 2026-04-07 04:44:27 | 35105 | VVQM043R0727BM |  | B | 16-01 | 64 | 553.3102 | 753.8364 | 2690.315 | 13.17685 | 99.90198 | 7200.107 | 2399.798 | 0:52 | 1199.889 | 2:58 | 2899.618 | 7199.913 |  | 2026-04-07 04:55:27

## Parameter
Serial Number | Slot | [35105] Parameter
1 | R
2 | S | 【810< Capacitance <=840】【2500< BeginVoltageSD <=2900】【-1< ChargeEndCurrent <=45】
3 | A | 【780< Capacitance <=810】【2500< BeginVoltageSD <=2900】【-1< ChargeEndCurrent <=45】
4 | B | 【750< Capacitance <=780】【2500< BeginVoltageSD <=2900】【-1< ChargeEndCurrent <=45】
5 | C | 【720< Capacitance <=750】【2500< BeginVoltageSD <=2900】【-1< ChargeEndCurrent <=45】
6 | D | 【700< Capacitance <=720】【2500< BeginVoltageSD <=2900】【-1< ChargeEndCurrent <=45】
7 | SD NG | 【BeginVoltageSD<=2500¦¦ BeginVoltageSD>2900】
8 | NG