## Data
Equipment Number​ | SorterNum | StartTime | WorkflowCode | LotNo | Barcode | Slot | Position | Channel | Capacity(mAh) | Capacitance(F) | BeginVoltageSD(mV) | Charge EndCurrent(mA) | EndVoltage(mV) | EndCurrent(mA) | DischargeVoltage1(mV) | DischargeVoltage1_Time (mm：ss) | DischargeVoltage2(mV) | DischargeVoltage2_Time (mm：ss) | DischargeBeginVoltage(mV) | DischargeBeginCurrent(mA) | NGInfo | EndTime
6# | A1 | 2026-04-07 05:00:01 | 35105 | VVQM043R0727BM |  | C | 01-04 | 1 | 548.4725 | 743.1705 | 2642.649 | 12.02668 | 99.85489 | 7200.139 | 2399.921 | 0:51 | 1199.993 | 2:55 | 2899.617 | 7200.333 |  | 2026-04-07 05:11:01
6# | A1 | 2026-04-07 05:00:01 | 35105 | VVQM043R0727BM |  | B | 01-03 | 2 | 552.1508 | 750.0338 | 2654.06 | 15.00315 | 99.83067 | 7200.037 | 2399.934 | 0:52 | 1199.982 | 2:57 | 2899.683 | 7200.037 |  | 2026-04-07 05:11:01
6# | A1 | 2026-04-07 05:00:01 | 35105 | VVQM043R0727BM |  | C | 01-02 | 3 | 547.1534 | 740.23 | 2630.84375 | 17.72183 | 99.96472 | 7200.045 | 2399.934 | 0:51 | 1199.816 | 2:54 | 2899.673 | 7200.045 |  | 2026-04-07 05:11:01
6# | A1 | 2026-04-07 05:00:01 | 35105 | VVQM043R0727BM |  | C | 01-01 | 4 | 551.1741 | 746.0238 | 2629.984 | 19.42559 | 99.79686 | 7199.819 | 2399.986 | 0:51 | 1199.961 | 2:56 | 2899.713 | 7199.819 |  | 2026-04-07 05:11:01
6# | A1 | 2026-04-07 05:00:01 | 35105 | VVQM043R0727BM |  | C | 02-04 | 5 | 547.6967 | 742.4771 | 2623.143 | 18.49546 | 99.94318 | 7200.009 | 2399.933 | 0:51 | 1199.846 | 2:55 | 2899.686 | 7200.009 |  | 2026-04-07 05:11:01
6# | A1 | 2026-04-07 05:00:01 | 35105 | VVQM043R0727BM |  | C | 02-03 | 6 | 552.1035 | 748.884 | 2631.365 | 14.15725 | 99.78917 | 7200.1 | 2399.908 | 0:52 | 1199.795 | 2:56 | 2899.698 | 7200.1 |  | 2026-04-07 05:11:01
6# | A1 | 2026-04-07 05:00:01 | 35105 | VVQM043R0727BM |  | C | 02-02 | 7 | 549.4835 | 744.7228 | 2630.964 | 16.02839 | 99.96232 | 7199.784 | 2399.907 | 0:51 | 1199.899 | 2:56 | 2899.521 | 7199.784 |  | 2026-04-07 05:11:01
6# | A1 | 2026-04-07 05:00:01 | 35105 | VVQM043R0727BM |  | C | 02-01 | 8 | 547.0042 | 740.8513 | 2626.13 | 21.44365 | 99.96235 | 7200.134 | 2399.986 | 0:51 | 1199.655 | 2:55 | 2899.672 | 7199.746 |  | 2026-04-07 05:11:01
6# | A1 | 2026-04-07 05:00:01 | 35105 | VVQM043R0727BM |  | C | 03-04 | 9 | 545.4019 | 737.96 | 2594.42 | 14.45104 | 99.87304 | 7200.079 | 2399.851 | 0:51 | 1199.812 | 2:54 | 2899.717 | 7200.079 |  | 2026-04-07 05:11:01
6# | A1 | 2026-04-07 05:00:01 | 35105 | VVQM043R0727BM |  | B | 03-03 | 10 | 553.131 | 751.0321 | 2629.504 | 15.31133 | 99.99126 | 7200.092 | 2399.916 | 0:52 | 1199.997 | 2:57 | 2899.696 | 7200.092 |  | 2026-04-07 05:11:01
6# | A1 | 2026-04-07 05:00:01 | 35105 | VVQM043R0727BM |  | C | 03-02 | 11 | 548.1428 | 742.293 | 2611.124 | 15.21391 | 99.95193 | 7200.116 | 2399.902 | 0:51 | 1199.965 | 2:55 | 2899.627 | 7200.116 |  | 2026-04-07 05:11:01
6# | A1 | 2026-04-07 05:00:01 | 35105 | VVQM043R0727BM |  | C | 03-01 | 12 | 545.8575 | 738.2627 | 2593.283 | 21.78179 | 99.981 | 7199.809 | 2399.92 | 0:51 | 1199.989 | 2:54 | 2899.644 | 7199.615 |  | 2026-04-07 05:11:01
6# | A1 | 2026-04-07 05:00:01 | 35105 | VVQM043R0727BM |  | C | 04-04 | 13 | 547.3755 | 740.9945 | 2598.126 | 17.5562 | 99.97836 | 7199.731 | 2399.919 | 0:51 | 1199.945 | 2:55 | 2899.527 | 7199.731 |  | 2026-04-07 05:11:01
6# | A1 | 2026-04-07 05:00:01 | 35105 | VVQM043R0727BM |  | B | 04-03 | 14 | 552.9194 | 750.1456 | 2624.061 | 19.72194 | 99.95612 | 7199.915 | 2399.998 | 0:52 | 1199.967 | 2:57 | 2899.675 | 7199.915 |  | 2026-04-07 05:11:01
6# | A1 | 2026-04-07 05:00:01 | 35105 | VVQM043R0727BM |  | C | 04-02 | 15 | 545.9124 | 739.4456 | 2595.704 | 21.80822 | 99.91242 | 7200.138 | 2399.92 | 0:51 | 1199.828 | 2:54 | 2899.737 | 7200.138 |  | 2026-04-07 05:11:01
6# | A1 | 2026-04-07 05:00:01 | 35105 | VVQM043R0727BM |  | B | 04-01 | 16 | 570.884 | 772.335 | 2573.663 | 22.10633 | 99.82025 | 7200.076 | 2399.997 | 0:53 | 1199.849 | 3:02 | 2899.846 | 7199.881 |  | 2026-04-07 05:11:01
6# | A1 | 2026-04-07 05:00:01 | 35105 | VVQM043R0727BM |  | C | 05-04 | 17 | 548.3286 | 742.6179 | 2587.146 | 22.41951 | 99.90968 | 7199.831 | 2399.892 | 0:51 | 1199.846 | 2:55 | 2899.698 | 7199.831 |  | 2026-04-07 05:11:01
6# | A1 | 2026-04-07 05:00:01 | 35105 | VVQM043R0727BM |  | B | 05-03 | 18 | 552.926 | 750.5586 | 2621.571 | 18.03676 | 99.97215 | 7199.965 | 2399.986 | 0:52 | 1199.923 | 2:57 | 2899.694 | 7199.771 |  | 2026-04-07 05:11:01
6# | A1 | 2026-04-07 05:00:01 | 35105 | VVQM043R0727BM |  | C | 05-02 | 19 | 549.5774 | 743.3682 | 2587.7 | 13.77971 | 99.97517 | 7199.818 | 2399.959 | 0:51 | 1199.63 | 2:55 | 2899.716 | 7199.624 |  | 2026-04-07 05:11:01
6# | A1 | 2026-04-07 05:00:01 | 35105 | VVQM043R0727BM |  | C | 05-01 | 20 | 546.627 | 740.7711 | 2579.611 | 18.01582 | 99.96782 | 7199.835 | 2399.873 | 0:51 | 1199.881 | 2:55 | 2899.63 | 7199.835 |  | 2026-04-07 05:11:01
6# | A1 | 2026-04-07 05:00:01 | 35105 | VVQM043R0727BM |  | C | 06-04 | 21 | 548.5444 | 743.2335 | 2586.705 | 16.89567 | 99.96567 | 7200.189 | 2399.96 | 0:51 | 1199.824 | 2:55 | 2899.645 | 7200.189 |  | 2026-04-07 05:11:01
6# | A1 | 2026-04-07 05:00:01 | 35105 | VVQM043R0727BM |  | B | 06-03 | 22 | 552.6932 | 750.4318 | 2611.224 | 13.07637 | 99.91038 | 7199.965 | 2399.884 | 0:52 | 1199.986 | 2:57 | 2899.638 | 7199.965 |  | 2026-04-07 05:11:01
6# | A1 | 2026-04-07 05:00:01 | 35105 | VVQM043R0727BM |  | C | 06-02 | 23 | 552.5552 | 746.2196 | 2565.304 | 24.33853 | 99.95214 | 7200.095 | 2399.863 | 0:52 | 1199.914 | 2:56 | 2900.01 | 7200.095 |  | 2026-04-07 05:11:01
6# | A1 | 2026-04-07 05:00:01 | 35105 | VVQM043R0727BM |  | C | 06-01 | 24 | 546.6618 | 740.1585 | 2579.494 | 21.11519 | 99.85178 | 7200.156 | 2399.985 | 0:51 | 1199.966 | 2:54 | 2899.718 | 7199.961 |  | 2026-04-07 05:11:01
6# | A1 | 2026-04-07 05:00:01 | 35105 | VVQM043R0727BM |  | C | 07-04 | 25 | 548.5761 | 742.0906 | 2582.623 | 23.98866 | 99.84983 | 7200.03 | 2399.938 | 0:51 | 1199.892 | 2:55 | 2899.745 | 7199.836 |  | 2026-04-07 05:11:01
6# | A1 | 2026-04-07 05:00:01 | 35105 | VVQM043R0727BM |  | C | 07-03 | 26 | 552.0994 | 745.4145 | 2575.812 | 22.54487 | 99.90491 | 7199.941 | 2399.857 | 0:51 | 1199.836 | 2:56 | 2899.778 | 7199.554 |  | 2026-04-07 05:11:01
6# | A1 | 2026-04-07 05:00:01 | 35105 | VVQM043R0727BM |  | C | 07-02 | 27 | 548.2694 | 740.9933 | 2568.282 | 17.55457 | 99.99843 | 7199.783 | 2399.896 | 0:51 | 1199.931 | 2:55 | 2899.74 | 7199.783 |  | 2026-04-07 05:11:01
6# | A1 | 2026-04-07 05:00:01 | 35105 | VVQM043R0727BM |  | C | 07-01 | 28 | 545.6253 | 738.2227 | 2571.522 | 20.27945 | 99.74782 | 7200.123 | 2399.812 | 0:51 | 1199.968 | 2:54 | 2899.738 | 7199.733 |  | 2026-04-07 05:11:01
6# | A1 | 2026-04-07 05:00:01 | 35105 | VVQM043R0727BM |  | C | 08-04 | 29 | 547.4409 | 739.9523 | 2580.385 | 23.01679 | 99.9902 | 7200.146 | 2399.904 | 0:51 | 1199.991 | 2:54 | 2899.682 | 7198.598 |  | 2026-04-07 05:11:01
6# | A1 | 2026-04-07 05:00:01 | 35105 | VVQM043R0727BM |  | C | 08-03 | 30 | 547.226 | 741.2502 | 2585.765 | 21.15067 | 99.89757 | 7199.817 | 2399.793 | 0:51 | 1199.898 | 2:55 | 2899.687 | 7199.624 |  | 2026-04-07 05:11:01
6# | A1 | 2026-04-07 05:00:01 | 35105 | VVQM043R0727BM |  | C | 08-02 | 31 | 546.9277 | 740.4313 | 2576.849 | 20.35375 | 99.89211 | 7199.944 | 2399.931 | 0:51 | 1199.865 | 2:55 | 2899.658 | 7199.944 |  | 2026-04-07 05:11:01
6# | A1 | 2026-04-07 05:00:01 | 35105 | VVQM043R0727BM |  | C | 08-01 | 32 | 547.8463 | 742.4886 | 2577.287 | 28.10678 | 99.94301 | 7200.161 | 2399.932 | 0:51 | 1199.993 | 2:55 | 2899.587 | 7200.161 |  | 2026-04-07 05:11:01
6# | A1 | 2026-04-07 05:00:01 | 35105 | VVQM043R0727BM |  | C | 09-04 | 33 | 547.5234 | 740.2754 | 2582.469 | 21.29397 | 99.93456 | 7200.124 | 2399.955 | 0:51 | 1199.907 | 2:55 | 2899.798 | 7200.124 |  | 2026-04-07 05:11:01
6# | A1 | 2026-04-07 05:00:01 | 35105 | VVQM043R0727BM |  | B | 09-03 | 34 | 552.7189 | 750.1083 | 2616.546 | 20.89061 | 99.95789 | 7200.013 | 2399.953 | 0:52 | 1199.817 | 2:57 | 2899.637 | 7200.013 |  | 2026-04-07 05:11:01
6# | A1 | 2026-04-07 05:00:01 | 35105 | VVQM043R0727BM |  | C | 09-02 | 35 | 549.3414 | 743.4296 | 2577.521 | 23.25754 | 99.95073 | 7199.939 | 2399.853 | 0:51 | 1199.959 | 2:55 | 2899.702 | 7199.939 |  | 2026-04-07 05:11:01
6# | A1 | 2026-04-07 05:00:01 | 35105 | VVQM043R0727BM |  | C | 09-01 | 36 | 549.0535 | 743.6161 | 2586.312 | 20.40848 | 99.83096 | 7200.072 | 2399.908 | 0:52 | 1199.974 | 2:55 | 2899.606 | 7199.878 |  | 2026-04-07 05:11:01
6# | A1 | 2026-04-07 05:00:01 | 35105 | VVQM043R0727BM |  | C | 10-04 | 37 | 547.3854 | 740.5156 | 2588.808 | 17.66529 | 99.96713 | 7199.862 | 2399.845 | 0:51 | 1199.608 | 2:55 | 2899.74 | 7199.862 |  | 2026-04-07 05:11:01
6# | A1 | 2026-04-07 05:00:01 | 35105 | VVQM043R0727BM |  | C | 10-03 | 38 | 548.3005 | 741.6907 | 2586.789 | 22.00031 | 99.95283 | 7200.034 | 2399.896 | 0:51 | 1199.93 | 2:55 | 2899.731 | 7200.034 |  | 2026-04-07 05:11:01
6# | A1 | 2026-04-07 05:00:01 | 35105 | VVQM043R0727BM |  | C | 10-02 | 39 | 551.6724 | 745.8668 | 2570.092 | 25.78806 | 99.88535 | 7200.189 | 2399.934 | 0:52 | 1199.798 | 2:56 | 2899.779 | 7199.995 |  | 2026-04-07 05:11:01
6# | A1 | 2026-04-07 05:00:01 | 35105 | VVQM043R0727BM |  | C | 10-01 | 40 | 547.9829 | 741.3134 | 2586.798 | 18.92219 | 99.94063 | 7200.092 | 2399.957 | 0:51 | 1199.944 | 2:55 | 2899.688 | 7200.092 |  | 2026-04-07 05:11:01
6# | A1 | 2026-04-07 05:00:01 | 35105 | VVQM043R0727BM |  | C | 11-04 | 41 | 548.425 | 744.1539 | 2598.3 | 20.97176 | 99.93648 | 7199.832 | 2399.833 | 0:51 | 1199.896 | 2:55 | 2899.718 | 7199.832 |  | 2026-04-07 05:11:01
6# | A1 | 2026-04-07 05:00:01 | 35105 | VVQM043R0727BM |  | C | 11-03 | 42 | 552.038 | 748.7575 | 2619.609 | 9.555356 | 99.93771 | 7200.131 | 2399.888 | 0:52 | 1199.923 | 2:56 | 2899.679 | 7200.131 |  | 2026-04-07 05:11:01
6# | A1 | 2026-04-07 05:00:01 | 35105 | VVQM043R0727BM |  | C | 11-02 | 43 | 549.3885 | 743.3483 | 2582.604 | 26.04914 | 99.79029 | 7200.007 | 2399.829 | 0:51 | 1199.841 | 2:55 | 2899.726 | 7200.007 |  | 2026-04-07 05:11:01
6# | A1 | 2026-04-07 05:00:01 | 35105 | VVQM043R0727BM |  | C | 11-01 | 44 | 547.8591 | 742.5337 | 2667.94 | 19.12091 | 99.90665 | 7200.146 | 2399.897 | 0:51 | 1199.597 | 2:55 | 2899.65 | 7199.953 |  | 2026-04-07 05:11:01
6# | A1 | 2026-04-07 05:00:01 | 35105 | VVQM043R0727BM |  | C | 12-04 | 45 | 549.6218 | 745.2516 | 2593.144 | 20.0044 | 99.93594 | 7200.104 | 2399.789 | 0:51 | 1199.902 | 2:56 | 2899.6 | 7200.298 |  | 2026-04-07 05:11:01
6# | A1 | 2026-04-07 05:00:01 | 35105 | VVQM043R0727BM |  | B | 12-03 | 46 | 552.7964 | 751.4236 | 2626.427 | 21.12464 | 99.98298 | 7199.904 | 2399.998 | 0:52 | 1199.921 | 2:57 | 2899.631 | 7199.71 |  | 2026-04-07 05:11:01
6# | A1 | 2026-04-07 05:00:01 | 35105 | VVQM043R0727BM |  | C | 12-02 | 47 | 547.9253 | 742.0685 | 2643.18 | 19.55079 | 99.57927 | 7200.122 | 2399.895 | 0:51 | 1199.836 | 2:55 | 2899.751 | 7199.928 |  | 2026-04-07 05:11:01
6# | A1 | 2026-04-07 05:00:01 | 35105 | VVQM043R0727BM |  | C | 12-01 | 48 | 548.8151 | 744.1049 | 2609.919 | 20.72741 | 99.3964 | 7199.962 | 2399.903 | 0:51 | 1199.962 | 2:55 | 2899.754 | 7199.962 |  | 2026-04-07 05:11:01
6# | A1 | 2026-04-07 05:00:01 | 35105 | VVQM043R0727BM |  | C | 13-04 | 49 | 548.4339 | 743.3283 | 2608.267 | 20.62078 | 99.91706 | 7199.956 | 2399.902 | 0:51 | 1199.97 | 2:55 | 2899.617 | 7199.956 |  | 2026-04-07 05:11:01
6# | A1 | 2026-04-07 05:00:01 | 35105 | VVQM043R0727BM |  | C | 13-03 | 50 | 550.6108 | 747.0247 | 2625.262 | 18.39734 | 99.81725 | 7200.114 | 2399.792 | 0:52 | 1199.971 | 2:56 | 2899.717 | 7199.919 |  | 2026-04-07 05:11:01
6# | A1 | 2026-04-07 05:00:01 | 35105 | VVQM043R0727BM |  | C | 13-02 | 51 | 547.1498 | 740.6741 | 2598.991 | 26.0133 | 99.99584 | 7200.131 | 2399.998 | 0:51 | 1199.983 | 2:55 | 2899.818 | 7200.131 |  | 2026-04-07 05:11:01
6# | A1 | 2026-04-07 05:00:01 | 35105 | VVQM043R0727BM |  | C | 13-01 | 52 | 548.0686 | 743.0551 | 2607.441 | 20.53623 | 99.97758 | 7200.009 | 2399.531 | 0:51 | 1199.903 | 2:55 | 2899.642 | 7199.619 |  | 2026-04-07 05:11:01
6# | A1 | 2026-04-07 05:00:01 | 35105 | VVQM043R0727BM |  | C | 14-04 | 53 | 550.7805 | 745.8452 | 2609.047 | 19.48389 | 99.83552 | 7200.192 | 2399.964 | 0:52 | 1199.966 | 2:56 | 2899.618 | 7200.192 |  | 2026-04-07 05:11:01
6# | A1 | 2026-04-07 05:00:01 | 35105 | VVQM043R0727BM |  | B | 14-03 | 54 | 552.9315 | 750.4352 | 2636.101 | 13.77466 | 99.94584 | 7200.073 | 2399.979 | 0:52 | 1199.934 | 2:57 | 2899.627 | 7200.073 |  | 2026-04-07 05:11:01
6# | A1 | 2026-04-07 05:00:01 | 35105 | VVQM043R0727BM |  | C | 14-02 | 55 | 549.0844 | 743.9841 | 2612.064 | 22.73379 | 99.92393 | 7199.848 | 2399.956 | 0:51 | 1199.995 | 2:55 | 2899.728 | 7199.848 |  | 2026-04-07 05:11:01
6# | A1 | 2026-04-07 05:00:01 | 35105 | VVQM043R0727BM |  | C | 14-01 | 56 | 548.9236 | 745.3771 | 2620.819 | 18.17757 | 99.95164 | 7199.890625 | 2399.853 | 0:52 | 1199.789 | 2:56 | 2899.605 | 7199.890625 |  | 2026-04-07 05:11:01
6# | A1 | 2026-04-07 05:00:01 | 35105 | VVQM043R0727BM |  | C | 15-04 | 57 | 546.3931 | 741.1282 | 2626.611 | 20.22432 | 99.99117 | 7199.884 | 2399.991 | 0:51 | 1199.82 | 2:55 | 2899.469 | 7199.884 |  | 2026-04-07 05:11:01
6# | A1 | 2026-04-07 05:00:01 | 35105 | VVQM043R0727BM |  | B | 15-03 | 58 | 552.9441 | 750.9349 | 2643.954 | 13.7428 | 99.79957 | 7200.002 | 2399.826 | 0:52 | 1199.489 | 2:57 | 2899.666 | 7199.808 |  | 2026-04-07 05:11:01
6# | A1 | 2026-04-07 05:00:01 | 35105 | VVQM043R0727BM |  | C | 15-02 | 59 | 546.9992 | 741.2595 | 2627.839 | 18.49691 | 99.8672 | 7199.911 | 2399.926 | 0:51 | 1199.905 | 2:55 | 2899.74 | 7199.911 |  | 2026-04-07 05:11:01
6# | A1 | 2026-04-07 05:00:01 | 35105 | VVQM043R0727BM |  | C | 15-01 | 60 | 547.0258 | 740.0389 | 2613.681 | 17.91473 | 99.86417 | 7199.84 | 2399.954 | 0:51 | 1199.746 | 2:54 | 2899.572 | 7199.256 |  | 2026-04-07 05:11:01
6# | A1 | 2026-04-07 05:00:01 | 35105 | VVQM043R0727BM |  | C | 16-04 | 61 | 551.8731 | 748.4974 | 2641.09 | 12.79035 | 99.85625 | 7199.911 | 2399.979 | 0:52 | 1199.846 | 2:56 | 2899.636 | 7199.911 |  | 2026-04-07 05:11:01
6# | A1 | 2026-04-07 05:00:01 | 35105 | VVQM043R0727BM |  | B | 16-03 | 62 | 552.7749 | 751.2913 | 2662.235 | 12.73726 | 99.80088 | 7199.882 | 2399.985 | 0:52 | 1199.931 | 2:57 | 2899.503 | 7199.882 |  | 2026-04-07 05:11:01
6# | A1 | 2026-04-07 05:00:01 | 35105 | VVQM043R0727BM |  | C | 16-02 | 63 | 548.1396 | 744.5695 | 2650.802 | 20.93595 | 99.91759 | 7199.917 | 2399.806 | 0:52 | 1199.79 | 2:56 | 2899.671 | 7199.917 |  | 2026-04-07 05:11:01
6# | A1 | 2026-04-07 05:00:01 | 35105 | VVQM043R0727BM |  | C | 16-01 | 64 | 547.9089 | 743.8325 | 2634.919 | 10.96523 | 99.97273 | 7199.96 | 2399.802 | 0:51 | 1199.983 | 2:55 | 2899.478 | 7199.38 |  | 2026-04-07 05:11:01

## Parameter
Serial Number | Slot | [35105] Parameter
1 | R
2 | S | 【810< Capacitance <=840】【2500< BeginVoltageSD <=2900】【-1< ChargeEndCurrent <=45】
3 | A | 【780< Capacitance <=810】【2500< BeginVoltageSD <=2900】【-1< ChargeEndCurrent <=45】
4 | B | 【750< Capacitance <=780】【2500< BeginVoltageSD <=2900】【-1< ChargeEndCurrent <=45】
5 | C | 【720< Capacitance <=750】【2500< BeginVoltageSD <=2900】【-1< ChargeEndCurrent <=45】
6 | D | 【700< Capacitance <=720】【2500< BeginVoltageSD <=2900】【-1< ChargeEndCurrent <=45】
7 | SD NG | 【BeginVoltageSD<=2500¦¦ BeginVoltageSD>2900】
8 | NG