## Data
Equipment Number​ | SorterNum | StartTime | WorkflowCode | LotNo | Barcode | Slot | Position | Channel | Capacity(mAh) | Capacitance(F) | BeginVoltageSD(mV) | Charge EndCurrent(mA) | EndVoltage(mV) | EndCurrent(mA) | DischargeVoltage1(mV) | DischargeVoltage1_Time (mm：ss) | DischargeVoltage2(mV) | DischargeVoltage2_Time (mm：ss) | DischargeBeginVoltage(mV) | DischargeBeginCurrent(mA) | NGInfo | EndTime
6# | A2 | 2026-04-07 05:05:00 | 35105 | VVQM043R0727BM |  | B | 01-04 | 1 | 553.8422 | 752.9021 | 2661.182 | 13.45546 | 99.94588 | 7199.926 | 2399.914 | 0:52 | 1199.866 | 2:57 | 2899.491 | 7199.926 |  | 2026-04-07 05:16:15
6# | A2 | 2026-04-07 05:05:00 | 35105 | VVQM043R0727BM |  | SD NG | 01-03 | 2 | 567.7012 | 770.7966 | 2497.544 | 34.26525 | 99.85863 | 7199.967 | 2399.965 | 0:53 | 1199.794 | 3:01 | 2899.656 | 7199.189 |  | 2026-04-07 05:16:15
6# | A2 | 2026-04-07 05:05:00 | 35105 | VVQM043R0727BM |  | B | 01-02 | 3 | 552.1363 | 750.7217 | 2660.127 | 18.19197 | 99.92757 | 7200.265 | 2399.802 | 0:52 | 1199.904 | 2:57 | 2899.511 | 7199.877 |  | 2026-04-07 05:16:15
6# | A2 | 2026-04-07 05:05:00 | 35105 | VVQM043R0727BM |  | C | 01-01 | 4 | 551.82 | 748.8448 | 2621.412 | 16.27674 | 99.79987 | 7200.079 | 2399.905 | 0:52 | 1199.79 | 2:56 | 2899.572 | 7199.69 |  | 2026-04-07 05:16:15
6# | A2 | 2026-04-07 05:05:00 | 35105 | VVQM043R0727BM |  | B | 02-04 | 5 | 553.9573 | 752.516 | 2653.595 | 16.70749 | 99.89987 | 7199.889 | 2399.978 | 0:52 | 1199.79 | 2:57 | 2899.455 | 7199.5 |  | 2026-04-07 05:16:15
6# | A2 | 2026-04-07 05:05:00 | 35105 | VVQM043R0727BM |  | SD NG | 02-03 | 6 | 558.6553 | 757.6931 | 2484.95 | 40.83797 | 99.81638 | 7200.094 | 2399.842 | 0:52 | 1199.838 | 2:58 | 2900.074 | 7199.511 |  | 2026-04-07 05:16:15
6# | A2 | 2026-04-07 05:05:00 | 35105 | VVQM043R0727BM |  | B | 02-02 | 7 | 559.5265 | 759.4335 | 2611.777 | 21.63706 | 99.92088 | 7200.187 | 2399.906 | 0:52 | 1199.868 | 2:58 | 2899.408 | 7199.798 |  | 2026-04-07 05:16:15
6# | A2 | 2026-04-07 05:05:00 | 35105 | VVQM043R0727BM |  | B | 02-01 | 8 | 565.651 | 767.1887 | 2564.137 | 20.47715 | 99.99596 | 7199.937 | 2399.946 | 0:52 | 1199.917 | 3:00 | 2899.533 | 7199.937 |  | 2026-04-07 05:16:15
6# | A2 | 2026-04-07 05:05:00 | 35105 | VVQM043R0727BM |  | C | 03-04 | 9 | 547.1061 | 742.236 | 2618.507 | 23.37861 | 99.88309 | 7200.159 | 2399.995 | 0:51 | 1199.881 | 2:55 | 2899.405 | 7200.159 |  | 2026-04-07 05:16:15
6# | A2 | 2026-04-07 05:05:00 | 35105 | VVQM043R0727BM |  | B | 03-03 | 10 | 567.0959 | 769.2569 | 2569.012 | 25.98061 | 99.96613 | 7200.102 | 2399.902 | 0:53 | 1199.871 | 3:01 | 2899.578125 | 7199.907 |  | 2026-04-07 05:16:15
6# | A2 | 2026-04-07 05:05:00 | 35105 | VVQM043R0727BM |  | B | 03-02 | 11 | 552.4924 | 750.5204 | 2640.194 | 17.81019 | 99.85445 | 7200.11 | 2399.795 | 0:52 | 1199.928 | 2:57 | 2899.51 | 7199.916 |  | 2026-04-07 05:16:15
6# | A2 | 2026-04-07 05:05:00 | 35105 | VVQM043R0727BM |  | B | 03-01 | 12 | 566.1153 | 766.0458 | 2557.387 | 22.76947 | 99.82161 | 7199.864 | 2399.897 | 0:52 | 1199.913 | 3:00 | 2899.465 | 7199.864 |  | 2026-04-07 05:16:15
6# | A2 | 2026-04-07 05:05:00 | 35105 | VVQM043R0727BM |  | B | 04-04 | 13 | 552.9194 | 750.1882 | 2626.792 | 17.32484 | 99.90196 | 7199.94 | 2399.886 | 0:52 | 1199.89 | 2:57 | 2899.503 | 7199.94 |  | 2026-04-07 05:16:15
6# | A2 | 2026-04-07 05:05:00 | 35105 | VVQM043R0727BM |  | B | 04-03 | 14 | 561.9532 | 762.7913 | 2579.87 | 23.90274 | 99.9763 | 7200.145 | 2399.85 | 0:52 | 1199.967 | 2:59 | 2899.421 | 7199.562 |  | 2026-04-07 05:16:15
6# | A2 | 2026-04-07 05:05:00 | 35105 | VVQM043R0727BM |  | B | 04-02 | 15 | 566.3616 | 768.3013 | 2579.03 | 32.21448 | 99.85024 | 7200.071 | 2399.934 | 0:53 | 1199.83 | 3:01 | 2899.383 | 7199.682 |  | 2026-04-07 05:16:15
6# | A2 | 2026-04-07 05:05:00 | 35105 | VVQM043R0727BM |  | SD NG | 04-01 | 16 | 564.976 | 764.0866 | 2489.656 | 31.62974 | 99.94659 | 7200.357 | 2399.968 | 0:53 | 1199.906 | 3:00 | 2899.737 | 7200.357 |  | 2026-04-07 05:16:15
6# | A2 | 2026-04-07 05:05:00 | 35105 | VVQM043R0727BM |  | C | 05-04 | 17 | 551.7968 | 749.713 | 2625.924 | 14.22162 | 99.99821 | 7199.905 | 2399.964 | 0:52 | 1199.626 | 2:57 | 2899.371 | 7199.905 |  | 2026-04-07 05:16:15
6# | A2 | 2026-04-07 05:05:00 | 35105 | VVQM043R0727BM |  | B | 05-03 | 18 | 553.8952 | 751.6284 | 2663.805 | 13.70478 | 99.83765 | 7199.887 | 2399.929 | 0:52 | 1199.531 | 2:57 | 2899.423 | 7199.693 |  | 2026-04-07 05:16:15
6# | A2 | 2026-04-07 05:05:00 | 35105 | VVQM043R0727BM |  | C | 05-02 | 19 | 550.96875 | 748.3768 | 2623.9 | 15.56313 | 99.9697 | 7199.827 | 2399.884 | 0:51 | 1199.85 | 2:56 | 2899.375 | 7199.633 |  | 2026-04-07 05:16:15
6# | A2 | 2026-04-07 05:05:00 | 35105 | VVQM043R0727BM |  | B | 05-01 | 20 | 564.9781 | 765.3244 | 2549.106 | 18.99905 | 99.99313 | 7199.977 | 2399.931 | 0:52 | 1199.936 | 3:00 | 2899.45 | 7199.977 |  | 2026-04-07 05:16:15
6# | A2 | 2026-04-07 05:05:00 | 35105 | VVQM043R0727BM |  | B | 06-04 | 21 | 552.9043 | 750.4576 | 2621.384 | 16.89198 | 99.86864 | 7199.979 | 2399.914 | 0:52 | 1199.996 | 2:57 | 2899.498 | 7199.785 |  | 2026-04-07 05:16:15
6# | A2 | 2026-04-07 05:05:00 | 35105 | VVQM043R0727BM |  | B | 06-03 | 22 | 567.7901 | 770.3792 | 2613.332 | 17.68085 | 99.97581 | 7200.13 | 2399.963 | 0:53 | 1199.974 | 3:01 | 2899.489 | 7199.354 |  | 2026-04-07 05:16:15
6# | A2 | 2026-04-07 05:05:00 | 35105 | VVQM043R0727BM |  | B | 06-02 | 23 | 567.6111 | 769.6913 | 2572.355 | 20.38112 | 99.92047 | 7199.989 | 2399.956 | 0:53 | 1199.536 | 3:01 | 2899.521 | 7199.795 |  | 2026-04-07 05:16:15
6# | A2 | 2026-04-07 05:05:00 | 35105 | VVQM043R0727BM |  | B | 06-01 | 24 | 557.9187 | 756.6332 | 2553.071 | 23.03806 | 99.97563 | 7199.983 | 2399.918 | 0:52 | 1199.888 | 2:58 | 2899.55 | 7199.983 |  | 2026-04-07 05:16:15
6# | A2 | 2026-04-07 05:05:00 | 35105 | VVQM043R0727BM |  | C | 07-04 | 25 | 551.8806 | 748.9442 | 2612.881 | 5.909171 | 99.97241 | 7199.825 | 2399.822 | 0:52 | 1199.928 | 2:56 | 2899.511 | 7200.02 |  | 2026-04-07 05:16:15
6# | A2 | 2026-04-07 05:05:00 | 35105 | VVQM043R0727BM |  | B | 07-03 | 26 | 567.8831 | 770.3311 | 2595.543 | 20.96963 | 99.87496 | 7200.117 | 2399.792 | 0:53 | 1199.992 | 3:01 | 2899.478 | 7199.339 |  | 2026-04-07 05:16:15
6# | A2 | 2026-04-07 05:05:00 | 35105 | VVQM043R0727BM |  | B | 07-02 | 27 | 566.1425 | 767.6918 | 2561.176 | 29.39934 | 99.99297 | 7199.879 | 2399.797 | 0:52 | 1199.983 | 3:00 | 2899.56 | 7199.492 |  | 2026-04-07 05:16:15
6# | A2 | 2026-04-07 05:05:00 | 35105 | VVQM043R0727BM |  | C | 07-01 | 28 | 551.931 | 748.4741 | 2606.368 | 18.10397 | 99.90807 | 7200.144 | 2399.932 | 0:52 | 1199.799 | 2:56 | 2899.332 | 7200.144 |  | 2026-04-07 05:16:15
6# | A2 | 2026-04-07 05:05:00 | 35105 | VVQM043R0727BM |  | C | 08-04 | 29 | 552.0453 | 748.3861 | 2611.369 | 21.87337 | 99.81905 | 7200.096 | 2399.849 | 0:52 | 1199.958 | 2:56 | 2899.67 | 7200.096 |  | 2026-04-07 05:16:15
6# | A2 | 2026-04-07 05:05:00 | 35105 | VVQM043R0727BM |  | B | 08-03 | 30 | 553.741 | 752.3562 | 2623.327 | 14.33032 | 99.96272 | 7199.832 | 2399.818 | 0:52 | 1199.967 | 2:57 | 2899.365 | 7199.445 |  | 2026-04-07 05:16:15
6# | A2 | 2026-04-07 05:05:00 | 35105 | VVQM043R0727BM |  | C | 08-02 | 31 | 552.7036 | 749.854 | 2597.437 | 7.210632 | 99.95691 | 7200.099 | 2399.874 | 0:52 | 1199.94 | 2:57 | 2899.625 | 7199.905 |  | 2026-04-07 05:16:15
6# | A2 | 2026-04-07 05:05:00 | 35105 | VVQM043R0727BM |  | C | 08-01 | 32 | 551.9081 | 748.5764 | 2613.693 | 16.09968 | 99.80514 | 7199.95 | 2399.987 | 0:52 | 1199.897 | 2:56 | 2899.449 | 7199.95 |  | 2026-04-07 05:16:15
6# | A2 | 2026-04-07 05:05:00 | 35105 | VVQM043R0727BM |  | C | 09-04 | 33 | 551.8939 | 749.5349 | 2616.271 | 11.42359 | 99.8289 | 7200.156 | 2399.947 | 0:52 | 1199.955 | 2:57 | 2899.385 | 7200.156 |  | 2026-04-07 05:16:15
6# | A2 | 2026-04-07 05:05:00 | 35105 | VVQM043R0727BM |  | B | 09-03 | 34 | 565.2062 | 764.861 | 2541.707 | 30.89561 | 99.81647 | 7199.827 | 2399.943 | 0:52 | 1199.896 | 3:00 | 2899.573 | 7199.244 |  | 2026-04-07 05:16:15
6# | A2 | 2026-04-07 05:05:00 | 35105 | VVQM043R0727BM |  | SD NG | 09-02 | 35 | 566.1421 | 767.2827 | 2491.191 | 36.64341 | 99.8634 | 7200.001 | 2399.899 | 0:53 | 1199.931 | 3:00 | 2899.611 | 7199.808 |  | 2026-04-07 05:16:15
6# | A2 | 2026-04-07 05:05:00 | 35105 | VVQM043R0727BM |  | B | 09-01 | 36 | 555.8606 | 753.1306 | 2609.55 | 15.96033 | 99.99626 | 7200.111 | 2399.968 | 0:52 | 1199.9 | 2:58 | 2899.518 | 7200.111 |  | 2026-04-07 05:16:15
6# | A2 | 2026-04-07 05:05:00 | 35105 | VVQM043R0727BM |  | B | 10-04 | 37 | 552.6974 | 750.2147 | 2617.096 | 16.29669 | 99.90221 | 7200.123 | 2399.864 | 0:52 | 1199.986 | 2:57 | 2899.477 | 7200.123 |  | 2026-04-07 05:16:15
6# | A2 | 2026-04-07 05:05:00 | 35105 | VVQM043R0727BM |  | B | 10-03 | 38 | 566.6597 | 767.6596 | 2552.832 | 28.14059 | 99.97221 | 7200.125 | 2399.82 | 0:53 | 1199.849 | 3:01 | 2899.658 | 7199.737 |  | 2026-04-07 05:16:15
6# | A2 | 2026-04-07 05:05:00 | 35105 | VVQM043R0727BM |  | B | 10-02 | 39 | 564.9367 | 765.724 | 2522.021 | 30.75846 | 99.81358 | 7199.882 | 2399.96 | 0:52 | 1199.957 | 3:00 | 2899.677 | 7199.688 |  | 2026-04-07 05:16:15
6# | A2 | 2026-04-07 05:05:00 | 35105 | VVQM043R0727BM |  | B | 10-01 | 40 | 562.585 | 763.6176 | 2607.717 | 23.01581 | 99.90964 | 7200.115 | 2399.99 | 0:52 | 1199.957 | 3:00 | 2899.384 | 7199.921 |  | 2026-04-07 05:16:15
6# | A2 | 2026-04-07 05:05:00 | 35105 | VVQM043R0727BM |  | C | 11-04 | 41 | 550.6212 | 747.496 | 2613.22 | 21.75025 | 99.81642 | 7200.093 | 2399.89 | 0:52 | 1199.843 | 2:56 | 2899.68 | 7200.093 |  | 2026-04-07 05:16:15
6# | A2 | 2026-04-07 05:05:00 | 35105 | VVQM043R0727BM |  | B | 11-03 | 42 | 565.5162 | 766.1845 | 2559.483 | 22.78209 | 99.8593 | 7201.073 | 2399.985 | 0:52 | 1199.979 | 3:00 | 2899.624 | 7200.879 |  | 2026-04-07 05:16:15
6# | A2 | 2026-04-07 05:05:00 | 35105 | VVQM043R0727BM |  | B | 11-02 | 43 | 566.3369 | 767.3468 | 2570.755 | 26.55799 | 99.87623 | 7199.809 | 2399.902 | 0:53 | 1199.898 | 3:00 | 2899.390625 | 7199.615 |  | 2026-04-07 05:16:15
6# | A2 | 2026-04-07 05:05:00 | 35105 | VVQM043R0727BM |  | B | 11-01 | 44 | 565.8367 | 767.5328 | 2605.571 | 20.52577 | 99.79547 | 7200.034 | 2399.626 | 0:53 | 1199.978 | 3:01 | 2899.506 | 7200.034 |  | 2026-04-07 05:16:15
6# | A2 | 2026-04-07 05:05:00 | 35105 | VVQM043R0727BM |  | B | 12-04 | 45 | 552.7474 | 750.4926 | 2627.856 | 13.12866 | 99.78763 | 7200.045 | 2399.90625 | 0:52 | 1199.9 | 2:57 | 2899.377 | 7200.045 |  | 2026-04-07 05:16:15
6# | A2 | 2026-04-07 05:05:00 | 35105 | VVQM043R0727BM |  | B | 12-03 | 46 | 565.362 | 766.9916 | 2563.981 | 21.30481 | 99.83916 | 7200.052 | 2399.904 | 0:52 | 1199.819 | 3:00 | 2899.576 | 7199.47 |  | 2026-04-07 05:16:15
6# | A2 | 2026-04-07 05:05:00 | 35105 | VVQM043R0727BM |  | C | 12-02 | 47 | 551.1033 | 747.7726 | 2602.971 | 2.545884 | 99.83855 | 7200.121 | 2399.954 | 0:52 | 1199.912 | 2:56 | 2899.476 | 7199.927 |  | 2026-04-07 05:16:15
6# | A2 | 2026-04-07 05:05:00 | 35105 | VVQM043R0727BM |  | B | 12-01 | 48 | 556.9253 | 756.318 | 2650.098 | 9.046652 | 99.85478 | 7199.758 | 2399.907 | 0:52 | 1199.843 | 2:58 | 2899.438 | 7199.758 |  | 2026-04-07 05:16:15
6# | A2 | 2026-04-07 05:05:00 | 35105 | VVQM043R0727BM |  | B | 13-04 | 49 | 552.6381 | 750.9901 | 2624.61 | 21.95634 | 99.98185 | 7199.664 | 2399.918 | 0:52 | 1199.859 | 2:57 | 2899.553 | 7199.664 |  | 2026-04-07 05:16:15
6# | A2 | 2026-04-07 05:05:00 | 35105 | VVQM043R0727BM |  | C | 13-03 | 50 | 552.6428 | 749.902 | 2620.35 | 20.68148 | 99.86638 | 7200.01 | 2399.926 | 0:52 | 1199.96875 | 2:57 | 2899.519 | 7199.43 |  | 2026-04-07 05:16:15
6# | A2 | 2026-04-07 05:05:00 | 35105 | VVQM043R0727BM |  | B | 13-02 | 51 | 566.3792 | 767.3751 | 2526.324 | 25.68116 | 99.97726 | 7200.066 | 2399.902 | 0:53 | 1199.955 | 3:00 | 2899.640625 | 7199.681 |  | 2026-04-07 05:16:15
6# | A2 | 2026-04-07 05:05:00 | 35105 | VVQM043R0727BM |  | B | 13-01 | 52 | 553.4631 | 750.1125 | 2599.206 | 18.48644 | 99.81327 | 7199.989 | 2399.836 | 0:52 | 1199.903 | 2:57 | 2899.587 | 7199.989 |  | 2026-04-07 05:16:15
6# | A2 | 2026-04-07 05:05:00 | 35105 | VVQM043R0727BM |  | C | 14-04 | 53 | 549.2962 | 742.6373 | 2608.501 | 21.48404 | 99.80958 | 7199.845 | 2399.949 | 0:51 | 1199.973 | 2:55 | 2899.54 | 7199.845 |  | 2026-04-07 05:16:15
6# | A2 | 2026-04-07 05:05:00 | 35105 | VVQM043R0727BM |  | B | 14-03 | 54 | 553.8253 | 753.1862 | 2629.005 | 19.33363 | 99.97459 | 7199.967 | 2399.925 | 0:52 | 1199.988 | 2:57 | 2899.4375 | 7199.967 |  | 2026-04-07 05:16:15
6# | A2 | 2026-04-07 05:05:00 | 35105 | VVQM043R0727BM |  | B | 14-02 | 55 | 570.9148 | 775.7843 | 2562.735 | 27.73113 | 99.89823 | 7199.985 | 2399.948 | 0:53 | 1199.982 | 3:02 | 2899.465 | 7199.596 |  | 2026-04-07 05:16:15
6# | A2 | 2026-04-07 05:05:00 | 35105 | VVQM043R0727BM |  | C | 14-01 | 56 | 551.121 | 747.4944 | 2602.092 | 19.5226 | 99.98808 | 7199.987 | 2399.88 | 0:52 | 1199.992 | 2:56 | 2899.514 | 7199.987 |  | 2026-04-07 05:16:15
6# | A2 | 2026-04-07 05:05:00 | 35105 | VVQM043R0727BM |  | B | 15-04 | 57 | 554.1234 | 752.386 | 2644.909 | 12.19699 | 99.91814 | 7199.733 | 2399.919 | 0:52 | 1199.826 | 2:57 | 2899.461 | 7199.733 |  | 2026-04-07 05:16:15
6# | A2 | 2026-04-07 05:05:00 | 35105 | VVQM043R0727BM |  | B | 15-03 | 58 | 566.3744 | 769.3555 | 2602.994 | 27.15507 | 99.81538 | 7200.056 | 2399.815 | 0:52 | 1199.871 | 3:01 | 2899.473 | 7200.056 |  | 2026-04-07 05:16:15
6# | A2 | 2026-04-07 05:05:00 | 35105 | VVQM043R0727BM |  | B | 15-02 | 59 | 573.2404 | 778.8911 | 2527.612 | 34.94935 | 99.87109375 | 7199.954 | 2399.791 | 0:53 | 1199.893 | 3:03 | 2899.492 | 7199.565 |  | 2026-04-07 05:16:15
6# | A2 | 2026-04-07 05:05:00 | 35105 | VVQM043R0727BM |  | C | 15-01 | 60 | 551.859375 | 748.1771 | 2603.527 | 20.55205 | 99.98229 | 7200.175 | 2399.946 | 0:52 | 1199.812 | 2:56 | 2899.337 | 7199.981 |  | 2026-04-07 05:16:15
6# | A2 | 2026-04-07 05:05:00 | 35105 | VVQM043R0727BM |  | B | 16-04 | 61 | 553.8575 | 753.7371 | 2664.551 | 16.95611 | 99.96841 | 7199.838 | 2399.975 | 0:52 | 1199.819 | 2:58 | 2899.376 | 7199.838 |  | 2026-04-07 05:16:15
6# | A2 | 2026-04-07 05:05:00 | 35105 | VVQM043R0727BM |  | B | 16-03 | 62 | 552.7186 | 751.8517 | 2653.817 | 14.27345 | 99.89014 | 7200.041 | 2399.838 | 0:52 | 1199.971 | 2:57 | 2899.295 | 7199.456 |  | 2026-04-07 05:16:15
6# | A2 | 2026-04-07 05:05:00 | 35105 | VVQM043R0727BM |  | B | 16-02 | 63 | 568.2803 | 772.6505 | 2601.987 | 25.39839 | 99.79172 | 7200.131 | 2399.902 | 0:53 | 1199.937 | 3:02 | 2899.427 | 7199.937 |  | 2026-04-07 05:16:15
6# | A2 | 2026-04-07 05:05:00 | 35105 | VVQM043R0727BM |  | C | 16-01 | 64 | 551.8561 | 749.018 | 2607.507 | 20.93565 | 99.90198 | 7200.107 | 2399.904 | 0:52 | 1199.996 | 2:56 | 2899.512 | 7200.107 |  | 2026-04-07 05:16:15

## Parameter
Serial Number | Slot | [35105] Parameter
1 | R
2 | S | 【810< Capacitance <=840】【2500< BeginVoltageSD <=2900】【-1< ChargeEndCurrent <=45】
3 | A | 【780< Capacitance <=810】【2500< BeginVoltageSD <=2900】【-1< ChargeEndCurrent <=45】
4 | B | 【750< Capacitance <=780】【2500< BeginVoltageSD <=2900】【-1< ChargeEndCurrent <=45】
5 | C | 【720< Capacitance <=750】【2500< BeginVoltageSD <=2900】【-1< ChargeEndCurrent <=45】
6 | D | 【700< Capacitance <=720】【2500< BeginVoltageSD <=2900】【-1< ChargeEndCurrent <=45】
7 | SD NG | 【BeginVoltageSD<=2500¦¦ BeginVoltageSD>2900】
8 | NG