## Data
Equipment Number​ | SorterNum | StartTime | WorkflowCode | LotNo | Barcode | Slot | Position | Channel | Capacity(mAh) | Capacitance(F) | BeginVoltageSD(mV) | Charge EndCurrent(mA) | EndVoltage(mV) | EndCurrent(mA) | DischargeVoltage1(mV) | DischargeVoltage1_Time (mm：ss) | DischargeVoltage2(mV) | DischargeVoltage2_Time (mm：ss) | DischargeBeginVoltage(mV) | DischargeBeginCurrent(mA) | NGInfo | EndTime
6# | A1 | 2026-04-07 05:21:14 | 35105 | VVQM043R0727BM |  | B | 01-04 | 1 | 566.6069 | 769.6425 | 2543.496 | 25.63624 | 99.85489 | 7200.139 | 2399.921 | 0:53 | 1199.887 | 3:01 | 2898.979 | 7200.139 |  | 2026-04-07 05:32:44
6# | A1 | 2026-04-07 05:21:14 | 35105 | VVQM043R0727BM |  | B | 01-03 | 2 | 552.6068 | 750.9279 | 2674.254 | 11.5077 | 99.83067 | 7200.037 | 2399.934 | 0:52 | 1199.982 | 2:57 | 2899.258 | 7200.037 |  | 2026-04-07 05:32:44
6# | A1 | 2026-04-07 05:21:14 | 35105 | VVQM043R0727BM |  | B | 01-02 | 3 | 565.0696 | 767.7355 | 2614.274 | 16.55668 | 99.85851 | 7200.045 | 2399.827 | 0:52 | 1199.922 | 3:00 | 2899.035 | 7200.045 |  | 2026-04-07 05:32:44
6# | A1 | 2026-04-07 05:21:14 | 35105 | VVQM043R0727BM |  | C | 01-01 | 4 | 550.9241 | 749.486 | 2663.448 | 17.09498 | 99.9031 | 7199.819 | 2399.88 | 0:51 | 1199.961 | 2:56 | 2899.289 | 7199.819 |  | 2026-04-07 05:32:44
6# | A1 | 2026-04-07 05:21:14 | 35105 | VVQM043R0727BM |  | B | 02-04 | 5 | 567.5847 | 770.921 | 2594.14 | 18.68934 | 99.83694 | 7200.009 | 2399.933 | 0:52 | 1199.846 | 3:01 | 2898.942 | 7200.009 |  | 2026-04-07 05:32:44
6# | A1 | 2026-04-07 05:21:14 | 35105 | VVQM043R0727BM |  | B | 02-03 | 6 | 552.6055 | 751.7703 | 2666.54 | 10.27789 | 99.89544 | 7200.1 | 2399.802 | 0:52 | 1199.795 | 2:57 | 2899.273 | 7199.905 |  | 2026-04-07 05:32:44
6# | A1 | 2026-04-07 05:21:14 | 35105 | VVQM043R0727BM |  | SD NG | 02-02 | 7 | 566.049 | 765.5839 | 2368.887 | 31.75886 | 99.96232 | 7199.784 | 2399.907 | 0:53 | 1199.899 | 3:00 | 2899.308 | 7199.784 |  | 2026-04-07 05:32:44
6# | A1 | 2026-04-07 05:21:14 | 35105 | VVQM043R0727BM |  | B | 02-01 | 8 | 553.0823 | 750.7443 | 2651.21 | 15.42298 | 99.85608 | 7200.134 | 2399.986 | 0:52 | 1199.974 | 2:57 | 2899.353 | 7199.551 |  | 2026-04-07 05:32:44
6# | A1 | 2026-04-07 05:21:14 | 35105 | VVQM043R0727BM |  | B | 03-04 | 9 | 566.8022 | 769.0993 | 2525.03 | 26.09424 | 99.9793 | 7200.079 | 2399.957 | 0:53 | 1199.918 | 3:01 | 2899.079 | 7200.079 |  | 2026-04-07 05:32:44
6# | A1 | 2026-04-07 05:21:14 | 35105 | VVQM043R0727BM |  | C | 03-03 | 10 | 551.281 | 749.8316 | 2658.734375 | 6.005339 | 99.67238 | 7200.092 | 2399.916 | 0:52 | 1199.891 | 2:57 | 2899.271 | 7200.092 |  | 2026-04-07 05:32:44
6# | A1 | 2026-04-07 05:21:14 | 35105 | VVQM043R0727BM |  | B | 03-02 | 11 | 566.067 | 768.9687 | 2635.68 | 17.34706 | 99.84563 | 7200.116 | 2399.902 | 0:52 | 1199.859 | 3:00 | 2898.99 | 7200.116 |  | 2026-04-07 05:32:44
6# | A1 | 2026-04-07 05:21:14 | 35105 | VVQM043R0727BM |  | C | 03-01 | 12 | 552.2193 | 749.063 | 2641.331 | 9.561674 | 99.87469 | 7199.809 | 2399.92 | 0:52 | 1199.989 | 2:56 | 2899.219 | 7199.809 |  | 2026-04-07 05:32:44
6# | A1 | 2026-04-07 05:21:14 | 35105 | VVQM043R0727BM |  | B | 04-04 | 13 | 566.4908 | 769.4581 | 2574.638 | 17.16724 | 99.97836 | 7199.731 | 2399.813 | 0:52 | 1199.839 | 3:01 | 2898.89 | 7199.731 |  | 2026-04-07 05:32:44
6# | A1 | 2026-04-07 05:21:14 | 35105 | VVQM043R0727BM |  | B | 04-03 | 14 | 552.6653 | 752.2575 | 2659.243 | 3.425464 | 99.95612 | 7199.915 | 2399.998 | 0:52 | 1199.967 | 2:57 | 2899.356 | 7199.72 |  | 2026-04-07 05:32:44
6# | A1 | 2026-04-07 05:21:14 | 35105 | VVQM043R0727BM |  | B | 04-02 | 15 | 565.9828 | 769.332 | 2559.798 | 26.84036 | 99.91242 | 7200.138 | 2399.92 | 0:52 | 1199.934 | 3:01 | 2898.993 | 7200.138 |  | 2026-04-07 05:32:44
6# | A1 | 2026-04-07 05:21:14 | 35105 | VVQM043R0727BM |  | C | 04-01 | 16 | 552.3038 | 749.238 | 2626.911 | 12.20051 | 99.82025 | 7200.076 | 2399.997 | 0:52 | 1199.956 | 2:56 | 2899.208 | 7200.076 |  | 2026-04-07 05:32:44
6# | A1 | 2026-04-07 05:21:14 | 35105 | VVQM043R0727BM |  | B | 05-04 | 17 | 564.2001 | 766.9161 | 2551.651 | 27.06897 | 99.90968 | 7199.831 | 2399.679 | 0:52 | 1199.952 | 3:00 | 2898.955 | 7199.831 |  | 2026-04-07 05:32:44
6# | A1 | 2026-04-07 05:21:14 | 35105 | VVQM043R0727BM |  | B | 05-03 | 18 | 552.5357 | 750.7318 | 2660.999 | 9.290113 | 99.97215 | 7199.965 | 2399.986 | 0:52 | 1199.923 | 2:57 | 2899.375 | 7199.771 |  | 2026-04-07 05:32:44
6# | A1 | 2026-04-07 05:21:14 | 35105 | VVQM043R0727BM |  | B | 05-02 | 19 | 564.8952 | 765.8372 | 2577.814 | 18.46337 | 99.86887 | 7199.818 | 2399.959 | 0:52 | 1199.949 | 3:00 | 2899.078 | 7199.624 |  | 2026-04-07 05:32:44
6# | A1 | 2026-04-07 05:21:14 | 35105 | VVQM043R0727BM |  | B | 05-01 | 20 | 565.7966 | 767.4105 | 2562.382 | 25.00483 | 99.86147 | 7199.835 | 2399.979 | 0:52 | 1199.987 | 3:00 | 2898.886 | 7199.641 |  | 2026-04-07 05:32:44
6# | A1 | 2026-04-07 05:21:14 | 35105 | VVQM043R0727BM |  | B | 06-04 | 21 | 565.3328 | 766.5492 | 2553.35 | 25.26227 | 99.85944 | 7200.189 | 2399.96 | 0:52 | 1199.931 | 3:00 | 2899.008 | 7200.189 |  | 2026-04-07 05:32:44
6# | A1 | 2026-04-07 05:21:14 | 35105 | VVQM043R0727BM |  | C | 06-03 | 22 | 551.3893 | 748.9314 | 2655.129 | 13.27035 | 99.91038 | 7199.965 | 2399.99 | 0:52 | 1199.986 | 2:57 | 2899.319 | 7199.965 |  | 2026-04-07 05:32:44
6# | A1 | 2026-04-07 05:21:14 | 35105 | VVQM043R0727BM |  | B | 06-02 | 23 | 566.2174 | 766.7508 | 2517.17 | 28.60456 | 99.95214 | 7200.095 | 2399.969 | 0:52 | 1199.914 | 3:00 | 2899.054 | 7200.095 |  | 2026-04-07 05:32:44
6# | A1 | 2026-04-07 05:21:14 | 35105 | VVQM043R0727BM |  | SD NG | 06-01 | 24 | 555.538 | 754.1077 | 2443.029 | 38.40774 | 99.85178 | 7200.156 | 2399.985 | 0:52 | 1199.86 | 2:57 | 2899.081 | 7199.961 |  | 2026-04-07 05:32:44
6# | A1 | 2026-04-07 05:21:14 | 35105 | VVQM043R0727BM |  | B | 07-04 | 25 | 566.7203 | 768.2037 | 2549.784 | 19.7208 | 99.95611 | 7200.03 | 2399.938 | 0:53 | 1199.998 | 3:01 | 2899.107 | 7200.03 |  | 2026-04-07 05:32:44
6# | A1 | 2026-04-07 05:21:14 | 35105 | VVQM043R0727BM |  | B | 07-03 | 26 | 551.2614 | 750.0464 | 2652.208 | 11.69561 | 99.90491 | 7199.941 | 2399.964 | 0:52 | 1199.942 | 2:57 | 2899.353 | 7199.941 |  | 2026-04-07 05:32:44
6# | A1 | 2026-04-07 05:21:14 | 35105 | VVQM043R0727BM |  | C | 07-02 | 27 | 552.1493 | 749.2972 | 2611.761 | 14.0596 | 99.89212 | 7199.783 | 2399.896 | 0:52 | 1199.931 | 2:57 | 2899.208 | 7199.977 |  | 2026-04-07 05:32:44
6# | A1 | 2026-04-07 05:21:14 | 35105 | VVQM043R0727BM |  | SD NG | 07-01 | 28 | 564.9597 | 765.1288 | 2433.941 | 40.5501 | 99.96046 | 7200.123 | 2399.918 | 0:52 | 1199.968 | 3:00 | 2899.1 | 7199.928 |  | 2026-04-07 05:32:44
6# | A1 | 2026-04-07 05:21:14 | 35105 | VVQM043R0727BM |  | B | 08-04 | 29 | 565.2994 | 766.1788 | 2590.483 | 23.21036 | 99.88392 | 7200.146 | 2399.904 | 0:52 | 1199.884 | 3:00 | 2899.044 | 7199.953 |  | 2026-04-07 05:32:44
6# | A1 | 2026-04-07 05:21:14 | 35105 | VVQM043R0727BM |  | B | 08-03 | 30 | 554.6399 | 753.7483 | 2660.686 | 11.46168 | 99.47248 | 7199.817 | 2399.899 | 0:52 | 1199.898 | 2:58 | 2899.262 | 7199.43 |  | 2026-04-07 05:32:44
6# | A1 | 2026-04-07 05:21:14 | 35105 | VVQM043R0727BM |  | C | 08-02 | 31 | 553.3057 | 749.5449 | 2607.664 | 13.93365 | 99.99837 | 7199.944 | 2399.931 | 0:52 | 1199.971 | 2:56 | 2899.126 | 7199.75 |  | 2026-04-07 05:32:44
6# | A1 | 2026-04-07 05:21:14 | 35105 | VVQM043R0727BM |  | B | 08-01 | 32 | 566.0626 | 767.3964 | 2507.153 | 33.14034 | 99.83675 | 7200.161 | 2399.932 | 0:52 | 1199.993 | 3:00 | 2898.844 | 7199.58 |  | 2026-04-07 05:32:44
6# | A1 | 2026-04-07 05:21:14 | 35105 | VVQM043R0727BM |  | B | 09-04 | 33 | 566.3417 | 768.1967 | 2583.531 | 18.58855 | 99.82833 | 7200.124 | 2399.955 | 0:53 | 1199.801 | 3:01 | 2899.054 | 7200.124 |  | 2026-04-07 05:32:44
6# | A1 | 2026-04-07 05:21:14 | 35105 | VVQM043R0727BM |  | C | 09-03 | 34 | 546.9669 | 742.1593 | 2648.414 | 18.00037 | 99.95789 | 7200.013 | 2399.953 | 0:51 | 1199.817 | 2:55 | 2899 | 7200.013 |  | 2026-04-07 05:32:44
6# | A1 | 2026-04-07 05:21:14 | 35105 | VVQM043R0727BM |  | C | 09-02 | 35 | 552.0054 | 747.8215 | 2610.78 | 12.82249 | 99.95073 | 7199.939 | 2399.959 | 0:51 | 1199.853 | 2:56 | 2899.277 | 7199.939 |  | 2026-04-07 05:32:44
6# | A1 | 2026-04-07 05:21:14 | 35105 | VVQM043R0727BM |  | SD NG | 09-01 | 36 | 565.6336 | 766.1116 | 2462.078 | 22.92142 | 99.83096 | 7200.072 | 2399.908 | 0:52 | 1199.974 | 3:00 | 2899.075 | 7199.878 |  | 2026-04-07 05:32:44
6# | A1 | 2026-04-07 05:21:14 | 35105 | VVQM043R0727BM |  | B | 10-04 | 37 | 564.4231 | 764.8798 | 2578.281 | 19.79813 | 99.64812 | 7199.862 | 2399.952 | 0:52 | 1199.927 | 3:00 | 2899.208 | 7199.862 |  | 2026-04-07 05:32:44
6# | A1 | 2026-04-07 05:21:14 | 35105 | VVQM043R0727BM |  | C | 10-03 | 38 | 549.2286 | 744.8167 | 2642.953 | 16.57807 | 99.95283 | 7200.034 | 2399.896 | 0:51 | 1199.824 | 2:56 | 2899.199 | 7199.841 |  | 2026-04-07 05:32:44
6# | A1 | 2026-04-07 05:21:14 | 35105 | VVQM043R0727BM |  | B | 10-02 | 39 | 565.2028 | 764.8491 | 2560.739 | 18.40888 | 99.88535 | 7200.189 | 2399.934 | 0:52 | 1199.798 | 3:00 | 2899.141 | 7200.189 |  | 2026-04-07 05:32:44
6# | A1 | 2026-04-07 05:21:14 | 35105 | VVQM043R0727BM |  | B | 10-01 | 40 | 564.6552 | 764.7855 | 2555.552 | 23.38098 | 99.94063 | 7200.092 | 2399.957 | 0:52 | 1199.944 | 3:00 | 2898.944 | 7200.092 |  | 2026-04-07 05:32:44
6# | A1 | 2026-04-07 05:21:14 | 35105 | VVQM043R0727BM |  | B | 11-04 | 41 | 567.7887 | 770.3903 | 2603.93 | 12.65264 | 99.93648 | 7199.832 | 2399.939 | 0:53 | 1199.896 | 3:01 | 2899.187 | 7199.832 |  | 2026-04-07 05:32:44
6# | A1 | 2026-04-07 05:21:14 | 35105 | VVQM043R0727BM |  | B | 11-03 | 42 | 552.646 | 750.0515 | 2660.939 | 15.96225 | 99.61897 | 7200.131 | 2399.994 | 0:52 | 1199.498 | 2:57 | 2899.36 | 7200.131 |  | 2026-04-07 05:32:44
6# | A1 | 2026-04-07 05:21:14 | 35105 | VVQM043R0727BM |  | SD NG | 11-02 | 43 | 562.9125 | 761.7385 | 2413.635 | 38.2832 | 99.8965 | 7200.007 | 2399.935 | 0:52 | 1199.947 | 2:59 | 2899.089 | 7200.007 |  | 2026-04-07 05:32:44
6# | A1 | 2026-04-07 05:21:14 | 35105 | VVQM043R0727BM |  | C | 11-01 | 44 | 551.1611 | 748.0591 | 2616.839 | 18.92735 | 99.90665 | 7200.146 | 2399.897 | 0:52 | 1199.916 | 2:56 | 2899.225 | 7199.953 |  | 2026-04-07 05:32:44
6# | A1 | 2026-04-07 05:21:14 | 35105 | VVQM043R0727BM |  | B | 12-04 | 45 | 564.3861 | 765.6038 | 2588.467 | 16.13419 | 99.82964 | 7200.104 | 2399.895 | 0:52 | 1199.902 | 3:00 | 2899.068 | 7200.104 |  | 2026-04-07 05:32:44
6# | A1 | 2026-04-07 05:21:14 | 35105 | VVQM043R0727BM |  | B | 12-03 | 46 | 552.5605 | 751.4902 | 2663.422 | 10.65514 | 99.98298 | 7199.904 | 2399.892 | 0:52 | 1199.921 | 2:57 | 2899.206 | 7199.904 |  | 2026-04-07 05:32:44
6# | A1 | 2026-04-07 05:21:14 | 35105 | VVQM043R0727BM |  | B | 12-02 | 47 | 563.9455 | 765.5676 | 2590.356 | 20.71469 | 99.89812 | 7200.122 | 2399.788 | 0:52 | 1199.943 | 3:00 | 2899.113 | 7200.122 |  | 2026-04-07 05:32:44
6# | A1 | 2026-04-07 05:21:14 | 35105 | VVQM043R0727BM |  | C | 12-01 | 48 | 551.1771 | 749.241 | 2625.543 | 17.4245 | 99.82153 | 7199.962 | 2399.903 | 0:51 | 1199.962 | 2:56 | 2899.223 | 7199.379 |  | 2026-04-07 05:32:44
6# | A1 | 2026-04-07 05:21:14 | 35105 | VVQM043R0727BM |  | B | 13-04 | 49 | 565.5359 | 766.8756 | 2594.454 | 19.64985 | 99.81081 | 7199.956 | 2399.796 | 0:52 | 1199.97 | 3:00 | 2898.873 | 7199.956 |  | 2026-04-07 05:32:44
6# | A1 | 2026-04-07 05:21:14 | 35105 | VVQM043R0727BM |  | B | 13-03 | 50 | 553.7309 | 752.1317 | 2662.664 | 14.13089 | 99.9235 | 7200.114 | 2399.579 | 0:52 | 1199.865 | 2:57 | 2899.292 | 7199.726 |  | 2026-04-07 05:32:44
6# | A1 | 2026-04-07 05:21:14 | 35105 | VVQM043R0727BM |  | B | 13-02 | 51 | 565.8302 | 768.5563 | 2597.29 | 26.0133 | 99.99584 | 7200.131 | 2399.998 | 0:53 | 1199.983 | 3:01 | 2899.074 | 7199.937 |  | 2026-04-07 05:32:44
6# | A1 | 2026-04-07 05:21:14 | 35105 | VVQM043R0727BM |  | B | 13-01 | 52 | 565.9846 | 767.5865 | 2587.777 | 21.51011 | 99.87128 | 7200.009 | 2399.956 | 0:52 | 1199.796 | 3:00 | 2899.004 | 7200.009 |  | 2026-04-07 05:32:44
6# | A1 | 2026-04-07 05:21:14 | 35105 | VVQM043R0727BM |  | B | 14-04 | 53 | 552.8147 | 750.6035 | 2658.556 | 14.25711 | 99.94176 | 7200.192 | 2399.964 | 0:52 | 1199.966 | 2:57 | 2899.193 | 7199.999 |  | 2026-04-07 05:32:44
6# | A1 | 2026-04-07 05:21:14 | 35105 | VVQM043R0727BM |  | B | 14-03 | 54 | 553.7716 | 752.3906 | 2671.471 | 14.74682 | 99.83962 | 7200.073 | 2399.979 | 0:52 | 1199.828 | 2:57 | 2899.202 | 7200.073 |  | 2026-04-07 05:32:44
6# | A1 | 2026-04-07 05:21:14 | 35105 | VVQM043R0727BM |  | B | 14-02 | 55 | 558.1422 | 759.031 | 2581.566 | 15.90869 | 99.92393 | 7199.848 | 2399.956 | 0:52 | 1199.889 | 2:58 | 2899.09 | 7199.848 |  | 2026-04-07 05:32:44
6# | A1 | 2026-04-07 05:21:14 | 35105 | VVQM043R0727BM |  | B | 14-01 | 56 | 551.9576 | 750.0632 | 2648.56 | 11.73926 | 99.95164 | 7199.890625 | 2399.853 | 0:52 | 1199.895 | 2:57 | 2899.18 | 7199.890625 |  | 2026-04-07 05:32:44
6# | A1 | 2026-04-07 05:21:14 | 35105 | VVQM043R0727BM |  | B | 15-04 | 57 | 566.6348 | 769.1879 | 2619.702 | 16.72994 | 99.99117 | 7199.884 | 2399.991 | 0:52 | 1199.927 | 3:01 | 2898.938 | 7199.884 |  | 2026-04-07 05:32:44
6# | A1 | 2026-04-07 05:21:14 | 35105 | VVQM043R0727BM |  | B | 15-03 | 58 | 552.7681 | 752.9578 | 2677.964 | 12.96583 | 99.79957 | 7200.002 | 2399.933 | 0:52 | 1199.808 | 2:57 | 2899.135 | 7200.002 |  | 2026-04-07 05:32:44
6# | A1 | 2026-04-07 05:21:14 | 35105 | VVQM043R0727BM |  | SD NG | 15-02 | 59 | 565.323 | 765.8749 | 2323.211 | 75.64865 | 99.97345 | 7199.911 | 2399.926 | 0:53 | 1199.798 | 3:00 | 2899.953 | 7199.911 |  | 2026-04-07 05:32:44
6# | A1 | 2026-04-07 05:21:14 | 35105 | VVQM043R0727BM |  | B | 15-01 | 60 | 551.0277 | 750.0103 | 2659.275 | 14.998 | 99.97044 | 7199.84 | 2399.848 | 0:52 | 1199.958 | 2:57 | 2899.147 | 7199.84 |  | 2026-04-07 05:32:44
6# | A1 | 2026-04-07 05:21:14 | 35105 | VVQM043R0727BM |  | B | 16-04 | 61 | 567.7709 | 770.7389 | 2636.09375 | 22.09063 | 99.85625 | 7199.911 | 2399.979 | 0:53 | 1199.952 | 3:01 | 2899.105 | 7199.911 |  | 2026-04-07 05:32:44
6# | A1 | 2026-04-07 05:21:14 | 35105 | VVQM043R0727BM |  | B | 16-03 | 62 | 552.4299 | 751.5074 | 2683.283 | 14.09636 | 99.90718 | 7199.882 | 2399.879 | 0:52 | 1199.931 | 2:57 | 2899.078 | 7199.688 |  | 2026-04-07 05:32:44
6# | A1 | 2026-04-07 05:21:14 | 35105 | VVQM043R0727BM |  | B | 16-02 | 63 | 563.6834 | 766.6788 | 2646.337 | 19.57737 | 99.81128 | 7199.917 | 2399.913 | 0:52 | 1199.897 | 3:00 | 2899.033 | 7199.722 |  | 2026-04-07 05:32:44
6# | A1 | 2026-04-07 05:21:14 | 35105 | VVQM043R0727BM |  | B | 16-01 | 64 | 566.7509 | 770.6315 | 2597.292 | 27.21852 | 99.86644 | 7199.96 | 2399.908 | 0:52 | 1199.771 | 3:01 | 2898.734 | 7199.573 |  | 2026-04-07 05:32:44

## Parameter
Serial Number | Slot | [35105] Parameter
1 | R
2 | S | 【810< Capacitance <=840】【2500< BeginVoltageSD <=2900】【-1< ChargeEndCurrent <=45】
3 | A | 【780< Capacitance <=810】【2500< BeginVoltageSD <=2900】【-1< ChargeEndCurrent <=45】
4 | B | 【750< Capacitance <=780】【2500< BeginVoltageSD <=2900】【-1< ChargeEndCurrent <=45】
5 | C | 【720< Capacitance <=750】【2500< BeginVoltageSD <=2900】【-1< ChargeEndCurrent <=45】
6 | D | 【700< Capacitance <=720】【2500< BeginVoltageSD <=2900】【-1< ChargeEndCurrent <=45】
7 | SD NG | 【BeginVoltageSD<=2500¦¦ BeginVoltageSD>2900】
8 | NG