## Data
Equipment Number​ | SorterNum | StartTime | WorkflowCode | LotNo | Barcode | Slot | Position | Channel | Capacity(mAh) | Capacitance(F) | BeginVoltageSD(mV) | Charge EndCurrent(mA) | EndVoltage(mV) | EndCurrent(mA) | DischargeVoltage1(mV) | DischargeVoltage1_Time (mm：ss) | DischargeVoltage2(mV) | DischargeVoltage2_Time (mm：ss) | DischargeBeginVoltage(mV) | DischargeBeginCurrent(mA) | NGInfo | EndTime
6# | A2 | 2026-04-07 05:26:12 | 35105 | VVQM043R0727B5 |  | B | 01-04 | 1 | 554.1984 | 752.9441 | 2666.390625 | 13.65042 | 99.94588 | 7199.926 | 2399.914 | 0:52 | 1199.866 | 2:57 | 2899.491 | 7199.926 |  | 2026-04-07 05:37:27
6# | A2 | 2026-04-07 05:26:12 | 35105 | VVQM043R0727B5 |  | B | 01-03 | 2 | 566.2307 | 770.015 | 2639.234 | 17.54637 | 99.32716 | 7199.967 | 2399.859 | 0:53 | 1199.9 | 3:01 | 2899.23 | 7199.967 |  | 2026-04-07 05:37:27
6# | A2 | 2026-04-07 05:26:12 | 35105 | VVQM043R0727B5 |  | B | 01-02 | 3 | 564.8848 | 767.7238 | 2608.041 | 22.45617 | 99.82127 | 7200.265 | 2399.908 | 0:52 | 1199.798 | 3:00 | 2899.299 | 7200.265 |  | 2026-04-07 05:37:27
6# | A2 | 2026-04-07 05:26:12 | 35105 | VVQM043R0727B5 |  | C | 01-01 | 4 | 547.722 | 741.795 | 2640.225 | 18.02537 | 99.90617 | 7200.079 | 2399.905 | 0:51 | 1199.896 | 2:55 | 2899.465 | 7199.885 |  | 2026-04-07 05:37:27
6# | A2 | 2026-04-07 05:26:12 | 35105 | VVQM043R0727B5 |  | B | 02-04 | 5 | 552.6055 | 750.3503 | 2656.888 | 11.84313 | 99.79362 | 7199.889 | 2399.978 | 0:52 | 1199.79 | 2:57 | 2899.455 | 7199.889 |  | 2026-04-07 05:37:27
6# | A2 | 2026-04-07 05:26:12 | 35105 | VVQM043R0727B5 |  | B | 02-03 | 6 | 567.5074 | 771.9974 | 2612.558 | 20.80758 | 99.92264 | 7200.094 | 2399.842 | 0:53 | 1199.838 | 3:01 | 2899.331 | 7199.9 |  | 2026-04-07 05:37:27
6# | A2 | 2026-04-07 05:26:12 | 35105 | VVQM043R0727B5 |  | B | 02-02 | 7 | 558.3804 | 759.0495 | 2598.814 | 19.69481 | 99.70837 | 7200.187 | 2399.906 | 0:52 | 1199.868 | 2:58 | 2899.302 | 7200.187 |  | 2026-04-07 05:37:27
6# | A2 | 2026-04-07 05:26:12 | 35105 | VVQM043R0727B5 |  | C | 02-01 | 8 | 546.6952 | 740.9572 | 2634.17 | 17.55832 | 99.99596 | 7199.937 | 2399.839 | 0:51 | 1199.917 | 2:55 | 2899.427 | 7199.937 |  | 2026-04-07 05:37:27
6# | A2 | 2026-04-07 05:26:12 | 35105 | VVQM043R0727B5 |  | B | 03-04 | 9 | 552.9822 | 751.4541 | 2647.734 | 10.16406 | 99.88309 | 7200.159 | 2399.57 | 0:52 | 1199.987 | 2:57 | 2899.298 | 7200.159 |  | 2026-04-07 05:37:27
6# | A2 | 2026-04-07 05:26:12 | 35105 | VVQM043R0727B5 |  | B | 03-03 | 10 | 565.2579 | 768.3029 | 2618.118 | 21.11536 | 99.96613 | 7200.102 | 2399.902 | 0:52 | 1199.871 | 3:00 | 2899.259 | 7200.296 |  | 2026-04-07 05:37:27
6# | A2 | 2026-04-07 05:26:12 | 35105 | VVQM043R0727B5 |  | B | 03-02 | 11 | 567.1726 | 770.4969 | 2573.239 | 31.42891 | 99.85445 | 7200.11 | 2399.795 | 0:53 | 1199.928 | 3:01 | 2899.191 | 7200.11 |  | 2026-04-07 05:37:27
6# | A2 | 2026-04-07 05:26:12 | 35105 | VVQM043R0727B5 |  | C | 03-01 | 12 | 547.5396 | 743.5217 | 2639.745 | 10.97301 | 99.92788 | 7199.864 | 2399.791 | 0:51 | 1199.913 | 2:55 | 2899.359 | 7199.864 |  | 2026-04-07 05:37:27
6# | A2 | 2026-04-07 05:26:12 | 35105 | VVQM043R0727B5 |  | B | 04-04 | 13 | 552.7794 | 750.938 | 2652.724 | 16.16067 | 99.79568 | 7199.94 | 2399.992 | 0:52 | 1199.996 | 2:57 | 2899.503 | 7199.94 |  | 2026-04-07 05:37:27
6# | A2 | 2026-04-07 05:26:12 | 35105 | VVQM043R0727B5 |  | B | 04-03 | 14 | 566.4854 | 769.5881 | 2628.01 | 18.46471 | 99.9763 | 7200.145 | 2399.956 | 0:53 | 1199.967 | 3:01 | 2899.314 | 7199.756 |  | 2026-04-07 05:37:27
6# | A2 | 2026-04-07 05:26:12 | 35105 | VVQM043R0727B5 |  | B | 04-02 | 15 | 552.4955 | 750.1827 | 2663.954 | 10.99107 | 99.74396 | 7200.071 | 2399.827 | 0:52 | 1199.724 | 2:57 | 2899.383 | 7199.876 |  | 2026-04-07 05:37:27
6# | A2 | 2026-04-07 05:26:12 | 35105 | VVQM043R0727B5 |  | C | 04-01 | 16 | 547.8071 | 742.4326 | 2637.154 | 18.64586 | 99.94659 | 7200.357 | 2399.968 | 0:51 | 1199.906 | 2:55 | 2899.312 | 7200.357 |  | 2026-04-07 05:37:27
6# | A2 | 2026-04-07 05:26:12 | 35105 | VVQM043R0727B5 |  | B | 05-04 | 17 | 552.5647 | 750.2961 | 2642.709 | 14.99562 | 99.89198 | 7199.905 | 2399.964 | 0:52 | 1199.945 | 2:57 | 2899.371 | 7199.905 |  | 2026-04-07 05:37:27
6# | A2 | 2026-04-07 05:26:12 | 35105 | VVQM043R0727B5 |  | C | 05-03 | 18 | 549.1132 | 744.1423 | 2650.101 | 17.57851 | 99.83765 | 7199.887 | 2399.929 | 0:51 | 1199.955 | 2:55 | 2899.423 | 7199.693 |  | 2026-04-07 05:37:27
6# | A2 | 2026-04-07 05:26:12 | 35105 | VVQM043R0727B5 |  | C | 05-02 | 19 | 552.0147 | 749.9501 | 2665.578 | 17.69529 | 99.86338 | 7199.827 | 2399.565 | 0:52 | 1199.85 | 2:57 | 2899.269 | 7199.827 |  | 2026-04-07 05:37:27
6# | A2 | 2026-04-07 05:26:12 | 35105 | VVQM043R0727B5 |  | C | 05-01 | 20 | 549.6102 | 745.1286 | 2575.794 | 21.12926 | 99.78047 | 7199.977 | 2399.824 | 0:51 | 1199.936 | 2:56 | 2899.238 | 7199.977 |  | 2026-04-07 05:37:27
6# | A2 | 2026-04-07 05:26:12 | 35105 | VVQM043R0727B5 |  | C | 06-04 | 21 | 551.8204 | 749.8095 | 2644.552 | 18.05593 | 99.97491 | 7199.979 | 2399.914 | 0:52 | 1199.996 | 2:57 | 2899.392 | 7199.979 |  | 2026-04-07 05:37:27
6# | A2 | 2026-04-07 05:26:12 | 35105 | VVQM043R0727B5 |  | C | 06-03 | 22 | 549.4178 | 745.5145 | 2638.834 | 16.71005 | 99.97581 | 7200.13 | 2399.963 | 0:51 | 1199.868 | 2:56 | 2899.489 | 7199.742 |  | 2026-04-07 05:37:27
6# | A2 | 2026-04-07 05:26:12 | 35105 | VVQM043R0727B5 |  | B | 06-02 | 23 | 567.453125 | 769.8775 | 2616.331 | 11.85681 | 99.49557 | 7199.989 | 2399.956 | 0:53 | 1199.854 | 3:01 | 2899.308 | 7199.795 |  | 2026-04-07 05:37:27
6# | A2 | 2026-04-07 05:26:12 | 35105 | VVQM043R0727B5 |  | C | 06-01 | 24 | 545.6727 | 739.3117 | 2632.357 | 17.41244 | 99.76307 | 7199.983 | 2399.918 | 0:51 | 1199.888 | 2:54 | 2899.444 | 7199.983 |  | 2026-04-07 05:37:27
6# | A2 | 2026-04-07 05:26:12 | 35105 | VVQM043R0727B5 |  | B | 07-04 | 25 | 552.7786 | 751.3318 | 2644.138 | 15.68359 | 99.97241 | 7199.825 | 2399.822 | 0:52 | 1199.822 | 2:57 | 2899.405 | 7199.825 |  | 2026-04-07 05:37:27
6# | A2 | 2026-04-07 05:26:12 | 35105 | VVQM043R0727B5 |  | C | 07-03 | 26 | 548.1069 | 743.0146 | 2639.858 | 12.41452 | 99.98123 | 7200.117 | 2399.898 | 0:51 | 1199.886 | 2:55 | 2899.372 | 7199.922 |  | 2026-04-07 05:37:27
6# | A2 | 2026-04-07 05:26:12 | 35105 | VVQM043R0727B5 |  | SD NG | 07-02 | 27 | 566.1825 | 767.8337 | 2444.979 | 40.43949 | 99.99297 | 7199.879 | 2399.903 | 0:53 | 1199.983 | 3:01 | 2900.198 | 7199.879 |  | 2026-04-07 05:37:27
6# | A2 | 2026-04-07 05:26:12 | 35105 | VVQM043R0727B5 |  | C | 07-01 | 28 | 545.4829 | 738.7551 | 2630.923 | 4.733506 | 99.90807 | 7200.144 | 2399.932 | 0:51 | 1199.799 | 2:54 | 2899.332 | 7200.144 |  | 2026-04-07 05:37:27
6# | A2 | 2026-04-07 05:26:12 | 35105 | VVQM043R0727B5 |  | B | 08-04 | 29 | 553.1033 | 750.2153 | 2640.933 | 10.60972 | 99.92539 | 7200.096 | 2399.955 | 0:52 | 1199.852 | 2:57 | 2899.564 | 7200.096 |  | 2026-04-07 05:37:27
6# | A2 | 2026-04-07 05:26:12 | 35105 | VVQM043R0727B5 |  | C | 08-03 | 30 | 547.9492 | 743.5233 | 2641.404 | 14.52393 | 99.85639 | 7199.832 | 2399.924 | 0:51 | 1199.967 | 2:55 | 2899.365 | 7199.445 |  | 2026-04-07 05:37:27
6# | A2 | 2026-04-07 05:26:12 | 35105 | VVQM043R0727B5 |  | B | 08-02 | 31 | 551.3815 | 750.5195 | 2663.292 | 16.52725 | 99.74448 | 7200.099 | 2399.98 | 0:52 | 1199.94 | 2:57 | 2899.518 | 7199.905 |  | 2026-04-07 05:37:27
6# | A2 | 2026-04-07 05:26:12 | 35105 | VVQM043R0727B5 |  | C | 08-01 | 32 | 547.7061 | 743.7228 | 2642.704 | 2.532778 | 99.9114 | 7199.95 | 2399.987 | 0:51 | 1199.897 | 2:55 | 2899.449 | 7199.95 |  | 2026-04-07 05:37:27
6# | A2 | 2026-04-07 05:26:12 | 35105 | VVQM043R0727B5 |  | B | 09-04 | 33 | 552.6519 | 750.9865 | 2639.668 | 16.2857 | 99.8289 | 7200.156 | 2399.947 | 0:52 | 1199.848 | 2:57 | 2899.385 | 7200.156 |  | 2026-04-07 05:37:27
6# | A2 | 2026-04-07 05:26:12 | 35105 | VVQM043R0727B5 |  | C | 09-03 | 34 | 551.3627 | 749.5322 | 2668.689 | 15.5355 | 99.81647 | 7199.827 | 2399.943 | 0:52 | 1199.896 | 2:56 | 2899.467 | 7199.827 |  | 2026-04-07 05:37:27
6# | A2 | 2026-04-07 05:26:12 | 35105 | VVQM043R0727B5 |  | C | 09-02 | 35 | 552.2821 | 749.8221 | 2657.833 | 7.958079 | 99.96968 | 7200.001 | 2399.899 | 0:52 | 1199.931 | 2:57 | 2899.505 | 7199.808 |  | 2026-04-07 05:37:27
6# | A2 | 2026-04-07 05:26:12 | 35105 | VVQM043R0727B5 |  | B | 09-01 | 36 | 565.9288 | 765.8339 | 2565.315 | 23.15448 | 99.99626 | 7200.111 | 2399.862 | 0:52 | 1199.9 | 3:00 | 2899.412 | 7200.111 |  | 2026-04-07 05:37:27
6# | A2 | 2026-04-07 05:26:12 | 35105 | VVQM043R0727B5 |  | B | 10-04 | 37 | 551.3654 | 751.1324 | 2639.309 | 16.87935 | 99.90221 | 7200.123 | 2399.97 | 0:51 | 1199.986 | 2:57 | 2899.371 | 7200.123 |  | 2026-04-07 05:37:27
6# | A2 | 2026-04-07 05:26:12 | 35105 | VVQM043R0727B5 |  | B | 10-03 | 38 | 567.6339 | 770.6536 | 2579.29 | 24.06527 | 99.86596 | 7200.125 | 2399.927 | 0:53 | 1199.955 | 3:01 | 2899.445 | 7199.931 |  | 2026-04-07 05:37:27
6# | A2 | 2026-04-07 05:26:12 | 35105 | VVQM043R0727B5 |  | B | 10-02 | 39 | 565.0187 | 768.4659 | 2635.371 | 20.50075 | 99.81358 | 7199.882 | 2399.96 | 0:52 | 1199.957 | 3:00 | 2899.359 | 7199.688 |  | 2026-04-07 05:37:27
6# | A2 | 2026-04-07 05:26:12 | 35105 | VVQM043R0727B5 |  | B | 10-01 | 40 | 564.879 | 767.1533 | 2588.803 | 20.30263 | 99.90964 | 7200.115 | 2399.778 | 0:52 | 1199.851 | 3:00 | 2899.278 | 7200.309 |  | 2026-04-07 05:37:27
6# | A2 | 2026-04-07 05:26:12 | 35105 | VVQM043R0727B5 |  | B | 11-04 | 41 | 552.8431 | 750.2923 | 2641.92 | 8.724439 | 99.92271 | 7200.093 | 2399.89 | 0:52 | 1199.949 | 2:57 | 2899.574 | 7200.093 |  | 2026-04-07 05:37:27
6# | A2 | 2026-04-07 05:26:12 | 35105 | VVQM043R0727B5 |  | B | 11-03 | 42 | 567.6706 | 770.4152 | 2517.722 | 44.17299 | 99.8593 | 7201.073 | 2399.985 | 0:53 | 1199.979 | 3:01 | 2899.518 | 7201.268 |  | 2026-04-07 05:37:27
6# | A2 | 2026-04-07 05:26:12 | 35105 | VVQM043R0727B5 |  | C | 11-02 | 43 | 551.0974 | 749.5874 | 2666.912 | 8.7469 | 99.98248 | 7199.809 | 2399.902 | 0:52 | 1199.898 | 2:57 | 2899.284 | 7199.615 |  | 2026-04-07 05:37:27
6# | A2 | 2026-04-07 05:26:12 | 35105 | VVQM043R0727B5 |  | B | 11-01 | 44 | 567.2767 | 768.5091 | 2546.699 | 26.14214 | 99.79547 | 7200.034 | 2399.519 | 0:53 | 1199.765 | 3:01 | 2899.399 | 7200.034 |  | 2026-04-07 05:37:27
6# | A2 | 2026-04-07 05:26:12 | 35105 | VVQM043R0727B5 |  | C | 12-04 | 45 | 551.2415 | 749.9702 | 2646.56 | 10.80013 | 99.78763 | 7200.045 | 2399.90625 | 0:52 | 1199.793 | 2:57 | 2899.271 | 7200.045 |  | 2026-04-07 05:37:27
6# | A2 | 2026-04-07 05:26:12 | 35105 | VVQM043R0727B5 |  | SD NG | 12-03 | 46 | 571.46 | 774.3197 | 2444.005 | 38.57873 | 99.94543 | 7200.052 | 2399.797 | 0:53 | 1199.819 | 3:02 | 2900.001 | 7200.052 |  | 2026-04-07 05:37:27
6# | A2 | 2026-04-07 05:26:12 | 35105 | VVQM043R0727B5 |  | B | 12-02 | 47 | 551.0652 | 750.3528 | 2677.549 | 14.96179 | 99.83855 | 7200.121 | 2399.848 | 0:52 | 1199.912 | 2:57 | 2899.37 | 7200.121 |  | 2026-04-07 05:37:27
6# | A2 | 2026-04-07 05:26:12 | 35105 | VVQM043R0727B5 |  | B | 12-01 | 48 | 565.469 | 765.5008 | 2566.382 | 20.29581 | 99.85478 | 7199.758 | 2399.801 | 0:52 | 1199.949 | 3:00 | 2899.332 | 7199.758 |  | 2026-04-07 05:37:27
6# | A2 | 2026-04-07 05:26:12 | 35105 | VVQM043R0727B5 |  | B | 13-04 | 49 | 552.7962 | 750.559 | 2647.239 | 14.42595 | 99.87561 | 7199.664 | 2399.812 | 0:52 | 1199.965 | 2:57 | 2899.447 | 7199.664 |  | 2026-04-07 05:37:27
6# | A2 | 2026-04-07 05:26:12 | 35105 | VVQM043R0727B5 |  | B | 13-03 | 50 | 566.3748 | 768.0365 | 2582.214 | 18.35901 | 99.97261 | 7200.01 | 2399.82 | 0:53 | 1199.96875 | 3:01 | 2899.519 | 7200.01 |  | 2026-04-07 05:37:27
6# | A2 | 2026-04-07 05:26:12 | 35105 | VVQM043R0727B5 |  | B | 13-02 | 51 | 564.6752 | 766.8591 | 2578.911 | 29.34312 | 99.55231 | 7200.066 | 2399.902 | 0:52 | 1199.955 | 3:00 | 2899.428 | 7200.066 |  | 2026-04-07 05:37:27
6# | A2 | 2026-04-07 05:26:12 | 35105 | VVQM043R0727B5 |  | B | 13-01 | 52 | 553.0872 | 751.5701 | 2663.573 | 10.96013 | 99.60084 | 7199.989 | 2399.942 | 0:52 | 1199.903 | 2:57 | 2899.481 | 7199.796 |  | 2026-04-07 05:37:27
6# | A2 | 2026-04-07 05:26:12 | 35105 | VVQM043R0727B5 |  | C | 14-04 | 53 | 552.3601 | 749.9268 | 2649 | 15.26984 | 99.91588 | 7199.845 | 2399.949 | 0:52 | 1199.867 | 2:57 | 2899.54 | 7199.845 |  | 2026-04-07 05:37:27
6# | A2 | 2026-04-07 05:26:12 | 35105 | VVQM043R0727B5 |  |  | 14-03 | 54 | 0 | -1 | 4.09019 | 0.53516 | 4.409096 | 1.980896 | -1 | -1:00 | -1 | -1:00 | 4.409096 | 1.980896 | EmptyCell | 2026-04-07 05:37:27
6# | A2 | 2026-04-07 05:26:12 | 35105 | VVQM043R0727B5 |  |  | 14-02 | 55 | 0 | -1 | -2.991393 | 0 | -3.203908 | 0 | -1 | -1:00 | -1 | -1:00 | -3.310165 | 0 | EmptyCell | 2026-04-07 05:37:27
6# | A2 | 2026-04-07 05:26:12 | 35105 | VVQM043R0727B5 |  |  | 14-01 | 56 | 0 | -1 | 4.460337 | 0 | 4.991637 | 1.59669 | -1 | -1:00 | -1 | -1:00 | 4.885376 | 1.59669 | EmptyCell | 2026-04-07 05:37:27
6# | A2 | 2026-04-07 05:26:12 | 35105 | VVQM043R0727B5 |  |  | 15-04 | 57 | 0 | -1 | -15.66943 | 0.015414 | -15.98815 | 1.631666 | -1 | -1:00 | -1 | -1:00 | -15.98815 | 1.631666 | EmptyCell | 2026-04-07 05:37:27
6# | A2 | 2026-04-07 05:26:12 | 35105 | VVQM043R0727B5 |  |  | 15-03 | 58 | 0 | -1 | -2.58291 | 0 | -2.370379 | 0.199216 | -1 | -1:00 | -1 | -1:00 | -2.370379 | 0.199216 | EmptyCell | 2026-04-07 05:37:27
6# | A2 | 2026-04-07 05:26:12 | 35105 | VVQM043R0727B5 |  |  | 15-02 | 59 | 0 | -1 | 1.907209 | 0.113692 | 1.694706 | 1.117616 | -1 | -1:00 | -1 | -1:00 | 1.694706 | 1.117616 | EmptyCell | 2026-04-07 05:37:27
6# | A2 | 2026-04-07 05:26:12 | 35105 | VVQM043R0727B5 |  |  | 15-01 | 60 | 0 | -1 | 6.26671 | 0.041172 | 6.585471 | 1.16773 | -1 | -1:00 | -1 | -1:00 | 6.585471 | 1.16773 | EmptyCell | 2026-04-07 05:37:27
6# | A2 | 2026-04-07 05:26:12 | 35105 | VVQM043R0727B5 |  |  | 16-04 | 61 | 0 | -1 | 0.018018 | 0 | 0.018018 | 1.182566 | -1 | -1:00 | -1 | -1:00 | -0.088238 | 1.182566 | EmptyCell | 2026-04-07 05:37:27
6# | A2 | 2026-04-07 05:26:12 | 35105 | VVQM043R0727B5 |  |  | 16-03 | 62 | 0 | -1 | -0.320117 | 0 | -0.107582 | 0 | -1 | -1:00 | -1 | -1:00 | -0.21385 | 0 | EmptyCell | 2026-04-07 05:37:27
6# | A2 | 2026-04-07 05:26:12 | 35105 | VVQM043R0727B5 |  |  | 16-02 | 63 | 0 | -1 | 3.054626 | 0 | 3.37354 | 0.950351 | -1 | -1:00 | -1 | -1:00 | 3.37354 | 0.950351 | EmptyCell | 2026-04-07 05:37:27
6# | A2 | 2026-04-07 05:26:12 | 35105 | VVQM043R0727B5 |  |  | 16-01 | 64 | 0 | -1 | -0.618243 | 0 | -0.299344 | 0.536711 | -1 | -1:00 | -1 | -1:00 | -0.405644 | 0.536711 | EmptyCell | 2026-04-07 05:37:27

## Parameter
Serial Number | Slot | [35105] Parameter
1 | R
2 | S | 【810< Capacitance <=840】【2500< BeginVoltageSD <=2900】【-1< ChargeEndCurrent <=45】
3 | A | 【780< Capacitance <=810】【2500< BeginVoltageSD <=2900】【-1< ChargeEndCurrent <=45】
4 | B | 【750< Capacitance <=780】【2500< BeginVoltageSD <=2900】【-1< ChargeEndCurrent <=45】
5 | C | 【720< Capacitance <=750】【2500< BeginVoltageSD <=2900】【-1< ChargeEndCurrent <=45】
6 | D | 【700< Capacitance <=720】【2500< BeginVoltageSD <=2900】【-1< ChargeEndCurrent <=45】
7 | SD NG | 【BeginVoltageSD<=2500¦¦ BeginVoltageSD>2900】
8 | NG