## Data
Equipment Number​ | SorterNum | StartTime | WorkflowCode | LotNo | Barcode | Slot | Position | Channel | Capacity(mAh) | Capacitance(F) | BeginVoltageSD(mV) | Charge EndCurrent(mA) | EndVoltage(mV) | EndCurrent(mA) | DischargeVoltage1(mV) | DischargeVoltage1_Time (mm：ss) | DischargeVoltage2(mV) | DischargeVoltage2_Time (mm：ss) | DischargeBeginVoltage(mV) | DischargeBeginCurrent(mA) | NGInfo | EndTime
6# | A1 | 2026-04-07 05:41:07 | 35105 | VVQM043R0727B5 |  | B | 01-04 | 1 | 558.0627 | 758.5317 | 2676.65625 | 12.99879 | 99.85489 | 7200.139 | 2399.921 | 0:52 | 1199.993 | 2:58 | 2899.511 | 7200.139 |  | 2026-04-07 05:52:08
6# | A1 | 2026-04-07 05:41:07 | 35105 | VVQM043R0727B5 |  | B | 01-03 | 2 | 555.5907 | 750.5678 | 2565.206 | 26.84882 | 99.6181 | 7200.037 | 2399.827 | 0:51 | 1199.875 | 2:56 | 2899.896 | 7199.648 |  | 2026-04-07 05:52:08
6# | A1 | 2026-04-07 05:41:07 | 35105 | VVQM043R0727B5 |  | C | 01-02 | 3 | 550.7755 | 748.9118 | 2658.354 | 18.69278 | 99.85851 | 7200.045 | 2399.827 | 0:52 | 1199.922 | 2:57 | 2899.673 | 7199.851 |  | 2026-04-07 05:52:08
6# | A1 | 2026-04-07 05:41:07 | 35105 | VVQM043R0727B5 |  | B | 01-01 | 4 | 565.7238 | 766.1511 | 2672.159 | 13.21063 | 99.79686 | 7199.819 | 2399.986 | 0:53 | 1199.855 | 3:01 | 2899.607 | 7199.819 |  | 2026-04-07 05:52:08
6# | A1 | 2026-04-07 05:41:07 | 35105 | VVQM043R0727B5 |  | B | 02-04 | 5 | 560.6626 | 761.335 | 2670.101 | 29.54632 | 99.83694 | 7200.009 | 2399.933 | 0:52 | 1199.952 | 2:59 | 2899.58 | 7200.009 |  | 2026-04-07 05:52:08
6# | A1 | 2026-04-07 05:41:07 | 35105 | VVQM043R0727B5 |  | B | 02-03 | 6 | 556.6116 | 753.0004 | 2581.312 | 25.01943 | 99.78917 | 7200.1 | 2399.908 | 0:51 | 1199.901 | 2:57 | 2899.592 | 7200.1 |  | 2026-04-07 05:52:08
6# | A1 | 2026-04-07 05:41:07 | 35105 | VVQM043R0727B5 |  | B | 02-02 | 7 | 553.1614 | 751.2005 | 2686.736 | 11.56172 | 99.85609 | 7199.784 | 2399.907 | 0:52 | 1199.474 | 2:57 | 2899.521 | 7199.396 |  | 2026-04-07 05:52:08
6# | A1 | 2026-04-07 05:41:07 | 35105 | VVQM043R0727B5 |  | B | 02-01 | 8 | 552.7543 | 750.5109 | 2658.331 | 19.5015 | 99.74981 | 7200.134 | 2399.879 | 0:51 | 1199.974 | 2:56 | 2899.672 | 7199.939 |  | 2026-04-07 05:52:08
6# | A1 | 2026-04-07 05:41:07 | 35105 | VVQM043R0727B5 |  | B | 03-04 | 9 | 552.468 | 750.3676 | 2676.988 | 13.86888 | 99.87304 | 7200.079 | 2399.957 | 0:52 | 1199.918 | 2:57 | 2899.611 | 7200.079 |  | 2026-04-07 05:52:08
6# | A1 | 2026-04-07 05:41:07 | 35105 | VVQM043R0727B5 |  | B | 03-03 | 10 | 561.373 | 760.405 | 2609.522 | 22.67858 | 99.99126 | 7200.092 | 2399.916 | 0:52 | 1199.997 | 2:59 | 2899.696 | 7199.122 |  | 2026-04-07 05:52:08
6# | A1 | 2026-04-07 05:41:07 | 35105 | VVQM043R0727B5 |  | B | 03-02 | 11 | 559.819 | 760.3975 | 2660.767 | 19.86805 | 99.84563 | 7200.116 | 2399.796 | 0:52 | 1199.965 | 2:58 | 2899.415 | 7199.534 |  | 2026-04-07 05:52:08
6# | A1 | 2026-04-07 05:41:07 | 35105 | VVQM043R0727B5 |  | B | 03-01 | 12 | 559.5872 | 758.4172 | 2656.107 | 22.94561 | 99.76839 | 7199.809 | 2399.814 | 0:52 | 1199.883 | 2:58 | 2899.644 | 7199.421 |  | 2026-04-07 05:52:08
6# | A1 | 2026-04-07 05:41:07 | 35105 | VVQM043R0727B5 |  | C | 04-04 | 13 | 552.2274 | 749.5264 | 2665.08 | 19.30651 | 99.87209 | 7199.731 | 2399.919 | 0:52 | 1199.945 | 2:57 | 2899.527 | 7199.537 |  | 2026-04-07 05:52:08
6# | A1 | 2026-04-07 05:41:07 | 35105 | VVQM043R0727B5 |  | C | 04-03 | 14 | 552.3214 | 749.6353 | 2661.794 | 17.00587 | 99.95612 | 7199.915 | 2399.998 | 0:52 | 1199.861 | 2:57 | 2899.568 | 7199.526 |  | 2026-04-07 05:52:08
6# | A1 | 2026-04-07 05:41:07 | 35105 | VVQM043R0727B5 |  | B | 04-02 | 15 | 553.2606 | 750.725 | 2666.666 | 19.29214 | 99.91242 | 7200.138 | 2399.92 | 0:52 | 1199.828 | 2:57 | 2899.631 | 7199.944 |  | 2026-04-07 05:52:08
6# | A1 | 2026-04-07 05:41:07 | 35105 | VVQM043R0727B5 |  | B | 04-01 | 16 | 559.4498 | 759.5878 | 2647.53 | 22.49479 | 99.82025 | 7200.076 | 2399.997 | 0:52 | 1199.956 | 2:58 | 2899.527 | 7200.076 |  | 2026-04-07 05:52:08
6# | A1 | 2026-04-07 05:41:07 | 35105 | VVQM043R0727B5 |  | B | 05-04 | 17 | 559.6105 | 759.2058 | 2640.496 | 19.90106 | 99.90968 | 7199.831 | 2399.998 | 0:52 | 1199.846 | 2:58 | 2899.486 | 7199.831 |  | 2026-04-07 05:52:08
6# | A1 | 2026-04-07 05:41:07 | 35105 | VVQM043R0727B5 |  | B | 05-03 | 18 | 559.2922 | 757.3809 | 2606.905 | 25.22844 | 99.97215 | 7199.965 | 2399.88 | 0:52 | 1199.923 | 2:58 | 2899.587 | 7199.577 |  | 2026-04-07 05:52:08
6# | A1 | 2026-04-07 05:41:07 | 35105 | VVQM043R0727B5 |  | B | 05-02 | 19 | 553.4814 | 751.449 | 2663.924 | 20.21975 | 99.86887 | 7199.818 | 2399.959 | 0:52 | 1199.843 | 2:57 | 2899.609375 | 7199.624 |  | 2026-04-07 05:52:08
6# | A1 | 2026-04-07 05:41:07 | 35105 | VVQM043R0727B5 |  | B | 05-01 | 20 | 559.6447 | 759.7713 | 2641.19 | 21.31618 | 99.96782 | 7199.835 | 2399.979 | 0:52 | 1199.881 | 2:58 | 2899.524 | 7199.835 |  | 2026-04-07 05:52:08
6# | A1 | 2026-04-07 05:41:07 | 35105 | VVQM043R0727B5 |  | B | 06-04 | 21 | 553.6045 | 751.8487 | 2657.451 | 12.22594 | 99.96567 | 7200.189 | 2399.96 | 0:52 | 1199.824 | 2:57 | 2899.539 | 7199.995 |  | 2026-04-07 05:52:08
6# | A1 | 2026-04-07 05:41:07 | 35105 | VVQM043R0727B5 |  | B | 06-03 | 22 | 560.1472 | 758.3502 | 2585.817 | 30.34055 | 99.91038 | 7199.965 | 2399.99 | 0:52 | 1199.879 | 2:58 | 2899.531 | 7199.577 |  | 2026-04-07 05:52:08
6# | A1 | 2026-04-07 05:41:07 | 35105 | VVQM043R0727B5 |  | C | 06-02 | 23 | 551.9352 | 749.9934 | 2656.578 | 18.90903 | 99.95214 | 7200.095 | 2399.969 | 0:52 | 1199.914 | 2:57 | 2899.585 | 7199.707 |  | 2026-04-07 05:52:08
6# | A1 | 2026-04-07 05:41:07 | 35105 | VVQM043R0727B5 |  | B | 06-01 | 24 | 556.288 | 754.3547 | 2632.953125 | 25.19546 | 99.95807 | 7200.156 | 2399.985 | 0:51 | 1199.966 | 2:57 | 2899.612 | 7200.156 |  | 2026-04-07 05:52:08
6# | A1 | 2026-04-07 05:41:07 | 35105 | VVQM043R0727B5 |  | C | 07-04 | 25 | 551.2923 | 747.077 | 2619.181 | 20.69077 | 99.95611 | 7200.03 | 2399.619 | 0:51 | 1199.892 | 2:55 | 2899.638 | 7200.03 |  | 2026-04-07 05:52:08
6# | A1 | 2026-04-07 05:41:07 | 35105 | VVQM043R0727B5 |  | B | 07-03 | 26 | 558.9493 | 757.8942 | 2571.137 | 26.22587 | 99.90491 | 7199.941 | 2399.964 | 0:52 | 1199.942 | 2:58 | 2899.671 | 7199.554 |  | 2026-04-07 05:52:08
6# | A1 | 2026-04-07 05:41:07 | 35105 | VVQM043R0727B5 |  | C | 07-02 | 27 | 551.9213 | 749.2552 | 2651.412 | 23.96202 | 99.89212 | 7199.783 | 2399.896 | 0:52 | 1199.931 | 2:57 | 2899.527 | 7199.588 |  | 2026-04-07 05:52:08
6# | A1 | 2026-04-07 05:41:07 | 35105 | VVQM043R0727B5 |  | B | 07-01 | 28 | 559.6096 | 758.8632 | 2632.976 | 23.98274 | 99.85414 | 7200.123 | 2399.918 | 0:52 | 1199.862 | 2:58 | 2899.632 | 7200.123 |  | 2026-04-07 05:52:08
6# | A1 | 2026-04-07 05:41:07 | 35105 | VVQM043R0727B5 |  | B | 08-04 | 29 | 552.4532 | 750.1112 | 2650.112 | 18.37122 | 99.9902 | 7200.146 | 2399.904 | 0:52 | 1199.991 | 2:57 | 2899.469 | 7200.146 |  | 2026-04-07 05:52:08
6# | A1 | 2026-04-07 05:41:07 | 35105 | VVQM043R0727B5 |  | C | 08-03 | 30 | 553.3339 | 749.3683 | 2596.817 | 26.77028 | 99.7913 | 7199.817 | 2399.899 | 0:51 | 1199.898 | 2:56 | 2899.687 | 7199.43 |  | 2026-04-07 05:52:08
6# | A1 | 2026-04-07 05:41:07 | 35105 | VVQM043R0727B5 |  | C | 08-02 | 31 | 552.2097 | 748.3691 | 2645.066 | 15.87914 | 99.6796 | 7199.944 | 2399.825 | 0:51 | 1199.971 | 2:56 | 2899.445 | 7199.75 |  | 2026-04-07 05:52:08
6# | A1 | 2026-04-07 05:41:07 | 35105 | VVQM043R0727B5 |  | B | 08-01 | 32 | 557.3845 | 756.2116 | 2623.087 | 23.8476 | 99.94301 | 7200.161 | 2399.932 | 0:51 | 1199.993 | 2:57 | 2899.481 | 7200.161 |  | 2026-04-07 05:52:08
6# | A1 | 2026-04-07 05:41:07 | 35105 | VVQM043R0727B5 |  | C | 09-04 | 33 | 552.2795 | 749.2214 | 2644.299 | 22.06695 | 99.93456 | 7200.124 | 2399.849 | 0:51 | 1199.907 | 2:56 | 2899.691 | 7200.124 |  | 2026-04-07 05:52:08
6# | A1 | 2026-04-07 05:41:07 | 35105 | VVQM043R0727B5 |  | B | 09-03 | 34 | 561.4569 | 761.9721 | 2642.784 | 22.81743 | 99.95789 | 7200.013 | 2399.846 | 0:52 | 1199.923 | 2:59 | 2899.531 | 7199.435 |  | 2026-04-07 05:52:08
6# | A1 | 2026-04-07 05:41:07 | 35105 | VVQM043R0727B5 |  | C | 09-02 | 35 | 552.0153 | 748.373 | 2634.051 | 19.39271 | 99.95073 | 7199.939 | 2399.959 | 0:51 | 1199.640625 | 2:56 | 2899.596 | 7199.939 |  | 2026-04-07 05:52:08
6# | A1 | 2026-04-07 05:41:07 | 35105 | VVQM043R0727B5 |  | B | 09-01 | 36 | 558.6395 | 756.7031 | 2607.248 | 31.81339 | 99.93723 | 7200.072 | 2399.908 | 0:52 | 1199.974 | 2:58 | 2899.5 | 7199.878 |  | 2026-04-07 05:52:08
6# | A1 | 2026-04-07 05:41:07 | 35105 | VVQM043R0727B5 |  | B | 10-04 | 37 | 556.5393 | 753.6055 | 2610.395 | 25.22716 | 99.86079 | 7199.862 | 2399.952 | 0:51 | 1199.821 | 2:57 | 2899.74 | 7199.862 |  | 2026-04-07 05:52:08
6# | A1 | 2026-04-07 05:41:07 | 35105 | VVQM043R0727B5 |  | B | 10-03 | 38 | 559.1385 | 758.562 | 2633.273 | 22.77491 | 99.84646 | 7200.034 | 2399.896 | 0:52 | 1199.824 | 2:58 | 2899.625 | 7200.034 |  | 2026-04-07 05:52:08
6# | A1 | 2026-04-07 05:41:07 | 35105 | VVQM043R0727B5 |  | C | 10-02 | 39 | 550.3504 | 747.2767 | 2628.76 | 22.29266 | 99.88535 | 7200.189 | 2399.828125 | 0:51 | 1199.798 | 2:56 | 2899.566 | 7199.995 |  | 2026-04-07 05:52:08
6# | A1 | 2026-04-07 05:41:07 | 35105 | VVQM043R0727B5 |  | B | 10-01 | 40 | 559.2831 | 757.6335 | 2593.6 | 41.41002 | 99.94063 | 7200.092 | 2399.957 | 0:52 | 1199.944 | 2:58 | 2899.582 | 7200.092 |  | 2026-04-07 05:52:08
6# | A1 | 2026-04-07 05:41:07 | 35105 | VVQM043R0727B5 |  | B | 11-04 | 41 | 560.2388 | 758.9383 | 2619.336 | 24.84112 | 99.83023 | 7199.832 | 2399.833 | 0:52 | 1199.896 | 2:58 | 2899.718 | 7199.251 |  | 2026-04-07 05:52:08
6# | A1 | 2026-04-07 05:41:07 | 35105 | VVQM043R0727B5 |  | B | 11-03 | 42 | 557.486 | 754.7817 | 2611.534 | 18.87448 | 99.93771 | 7200.131 | 2399.888 | 0:51 | 1199.923 | 2:57 | 2899.573 | 7199.743 |  | 2026-04-07 05:52:08
6# | A1 | 2026-04-07 05:41:07 | 35105 | VVQM043R0727B5 |  | C | 11-02 | 43 | 551.8945 | 747.4402 | 2622.643 | 21.00017 | 99.25928 | 7200.007 | 2399.935 | 0:51 | 1199.841 | 2:56 | 2899.514 | 7199.813 |  | 2026-04-07 05:52:08
6# | A1 | 2026-04-07 05:41:07 | 35105 | VVQM043R0727B5 |  | C | 11-01 | 44 | 550.5511 | 745.113 | 2560.638 | 31.12167 | 99.80041 | 7200.146 | 2399.897 | 0:51 | 1199.916 | 2:55 | 2899.756 | 7200.146 |  | 2026-04-07 05:52:08
6# | A1 | 2026-04-07 05:41:07 | 35105 | VVQM043R0727B5 |  | B | 12-04 | 45 | 559.1021 | 757.1125 | 2615.254 | 18.45631 | 99.93594 | 7200.104 | 2399.895 | 0:52 | 1199.796 | 2:58 | 2899.6 | 7199.911 |  | 2026-04-07 05:52:08
6# | A1 | 2026-04-07 05:41:07 | 35105 | VVQM043R0727B5 |  | B | 12-03 | 46 | 561.1083 | 760.1839 | 2623.132 | 29.46146 | 99.87667 | 7199.904 | 2399.892 | 0:52 | 1199.921 | 2:59 | 2899.525 | 7199.322 |  | 2026-04-07 05:52:08
6# | A1 | 2026-04-07 05:41:07 | 35105 | VVQM043R0727B5 |  | B | 12-02 | 47 | 558.4374 | 757.9272 | 2597.052 | 27.50415 | 99.89812 | 7200.122 | 2399.895 | 0:52 | 1199.943 | 2:58 | 2899.644 | 7199.928 |  | 2026-04-07 05:52:08
6# | A1 | 2026-04-07 05:41:07 | 35105 | VVQM043R0727B5 |  | C | 12-01 | 48 | 548.5011 | 741.4587 | 2574.633 | 37.63055 | 99.92782 | 7199.962 | 2399.903 | 0:51 | 1199.962 | 2:54 | 2899.754 | 7199.962 |  | 2026-04-07 05:52:08
6# | A1 | 2026-04-07 05:41:07 | 35105 | VVQM043R0727B5 |  | C | 13-04 | 49 | 552.2564 | 748.2079 | 2610.817 | 25.66964 | 99.81081 | 7199.956 | 2399.69 | 0:51 | 1199.864 | 2:56 | 2899.511 | 7199.762 |  | 2026-04-07 05:52:08
6# | A1 | 2026-04-07 05:41:07 | 35105 | VVQM043R0727B5 |  | B | 13-03 | 50 | 553.1876 | 751.5322 | 2688.696 | 18.20341 | 99.9235 | 7200.114 | 2399.898 | 0:52 | 1199.971 | 2:57 | 2899.61 | 7199.338 |  | 2026-04-07 05:52:08
6# | A1 | 2026-04-07 05:41:07 | 35105 | VVQM043R0727B5 |  | C | 13-02 | 51 | 550.6899 | 746.8117 | 2626.097 | 19.41541 | 99.99584 | 7200.131 | 2399.998 | 0:51 | 1199.558 | 2:56 | 2899.606 | 7199.743 |  | 2026-04-07 05:52:08
6# | A1 | 2026-04-07 05:41:07 | 35105 | VVQM043R0727B5 |  | B | 13-01 | 52 | 560.7466 | 759.4218 | 2585.013 | 35.53387 | 99.97758 | 7200.009 | 2399.956 | 0:52 | 1199.796 | 2:58 | 2899.642 | 7199.814 |  | 2026-04-07 05:52:08
6# | A1 | 2026-04-07 05:41:07 | 35105 | VVQM043R0727B5 |  | C | 14-04 | 53 | 551.5667 | 747.8914 | 2627.639 | 24.71067 | 99.72928 | 7200.192 | 2399.858 | 0:51 | 1199.86 | 2:56 | 2899.618 | 7199.999 |  | 2026-04-07 05:52:08
6# | A1 | 2026-04-07 05:41:07 | 35105 | VVQM043R0727B5 |  | C | 14-03 | 54 | 551.2933 | 749.2955 | 2679.225 | 9.30273 | 99.94584 | 7200.073 | 2399.873 | 0:51 | 1199.934 | 2:56 | 2899.52 | 7199.685 |  | 2026-04-07 05:52:08
6# | A1 | 2026-04-07 05:41:07 | 35105 | VVQM043R0727B5 |  | C | 14-02 | 55 | 552.1163 | 748.5377 | 2637.781 | 17.0787 | 99.92393 | 7199.848 | 2399.956 | 0:52 | 1199.782 | 2:56 | 2899.728 | 7199.652 |  | 2026-04-07 05:52:08
6# | A1 | 2026-04-07 05:41:07 | 35105 | VVQM043R0727B5 |  | B | 14-01 | 56 | 565.6754 | 766.7054 | 2574.16 | 20.71388 | 99.84536 | 7199.890625 | 2399.959 | 0:52 | 1199.895 | 3:00 | 2899.711 | 7199.696 |  | 2026-04-07 05:52:08
6# | A1 | 2026-04-07 05:41:07 | 35105 | VVQM043R0727B5 |  | B | 15-04 | 57 | 559.259 | 759.9533 | 2644.15 | 27.60133 | 99.45969 | 7199.884 | 2399.991 | 0:52 | 1199.82 | 2:58 | 2899.469 | 7199.884 |  | 2026-04-07 05:52:08
6# | A1 | 2026-04-07 05:41:07 | 35105 | VVQM043R0727B5 |  | B | 15-03 | 58 | 560.1301 | 760.3264 | 2650.756 | 19.76436 | 99.90585 | 7200.002 | 2399.826 | 0:52 | 1199.808 | 2:58 | 2899.56 | 7199.614 |  | 2026-04-07 05:52:08
6# | A1 | 2026-04-07 05:41:07 | 35105 | VVQM043R0727B5 |  | C | 15-02 | 59 | 551.6832 | 748.7053 | 2647.708 | 23.16236 | 99.97345 | 7199.911 | 2399.926 | 0:52 | 1199.905 | 2:56 | 2899.74 | 7199.716 |  | 2026-04-07 05:52:08
6# | A1 | 2026-04-07 05:41:07 | 35105 | VVQM043R0727B5 |  | B | 15-01 | 60 | 557.2316 | 754.4942 | 2611.024 | 29.38719 | 99.97044 | 7199.84 | 2399.954 | 0:51 | 1199.533 | 2:57 | 2899.572 | 7199.84 |  | 2026-04-07 05:52:08
6# | A1 | 2026-04-07 05:41:07 | 35105 | VVQM043R0727B5 |  | B | 16-04 | 61 | 560.595 | 761.2878 | 2663.309 | 24.4157 | 99.85625 | 7199.911 | 2399.979 | 0:52 | 1199.846 | 2:59 | 2899.53 | 7199.717 |  | 2026-04-07 05:52:08
6# | A1 | 2026-04-07 05:41:07 | 35105 | VVQM043R0727B5 |  | B | 16-03 | 62 | 560.2228 | 759.8829 | 2645.014 | 20.69774 | 99.80088 | 7199.882 | 2399.985 | 0:52 | 1199.931 | 2:58 | 2899.397 | 7199.494 |  | 2026-04-07 05:52:08
6# | A1 | 2026-04-07 05:41:07 | 35105 | VVQM043R0727B5 |  | B | 16-02 | 63 | 551.9296 | 750.2098 | 2671.107 | 7.15613 | 99.91759 | 7199.917 | 2399.806 | 0:52 | 1199.897 | 2:57 | 2899.565 | 7199.722 |  | 2026-04-07 05:52:08
6# | A1 | 2026-04-07 05:41:07 | 35105 | VVQM043R0727B5 |  | B | 16-01 | 64 | 558.6929 | 757.9454 | 2640.021 | 21.41377 | 99.97273 | 7199.96 | 2399.908 | 0:52 | 1199.983 | 2:58 | 2899.372 | 7199.767 |  | 2026-04-07 05:52:08

## Parameter
Serial Number | Slot | [35105] Parameter
1 | R
2 | S | 【810< Capacitance <=840】【2500< BeginVoltageSD <=2900】【-1< ChargeEndCurrent <=45】
3 | A | 【780< Capacitance <=810】【2500< BeginVoltageSD <=2900】【-1< ChargeEndCurrent <=45】
4 | B | 【750< Capacitance <=780】【2500< BeginVoltageSD <=2900】【-1< ChargeEndCurrent <=45】
5 | C | 【720< Capacitance <=750】【2500< BeginVoltageSD <=2900】【-1< ChargeEndCurrent <=45】
6 | D | 【700< Capacitance <=720】【2500< BeginVoltageSD <=2900】【-1< ChargeEndCurrent <=45】
7 | SD NG | 【BeginVoltageSD<=2500¦¦ BeginVoltageSD>2900】
8 | NG