## Data
Equipment Number​ | SorterNum | StartTime | WorkflowCode | LotNo | Barcode | Slot | Position | Channel | Capacity(mAh) | Capacitance(F) | BeginVoltageSD(mV) | Charge EndCurrent(mA) | EndVoltage(mV) | EndCurrent(mA) | DischargeVoltage1(mV) | DischargeVoltage1_Time (mm：ss) | DischargeVoltage2(mV) | DischargeVoltage2_Time (mm：ss) | DischargeBeginVoltage(mV) | DischargeBeginCurrent(mA) | NGInfo | EndTime
6# | A1 | 2026-04-07 06:00:24 | 35105 | VVQM043R0727B5 |  | C | 01-04 | 1 | 551.5126 | 748.3487 | 2630.109 | 17.4705 | 99.96117 | 7200.139 | 2399.921 | 0:51 | 1199.887 | 2:56 | 2899.511 | 7200.139 |  | 2026-04-07 06:11:37
6# | A1 | 2026-04-07 06:00:24 | 35105 | VVQM043R0727B5 |  | B | 01-03 | 2 | 565.1188 | 766.0826 | 2597.091 | 22.57661 | 99.83067 | 7200.037 | 2399.934 | 0:52 | 1199.875 | 3:00 | 2899.471 | 7200.037 |  | 2026-04-07 06:11:37
6# | A1 | 2026-04-07 06:00:24 | 35105 | VVQM043R0727B5 |  | B | 01-02 | 3 | 554.3715 | 752.0016 | 2673.117 | 18.3044 | 99.85851 | 7200.045 | 2399.934 | 0:51 | 1199.922 | 2:57 | 2899.354 | 7200.045 |  | 2026-04-07 06:11:37
6# | A1 | 2026-04-07 06:00:24 | 35105 | VVQM043R0727B5 |  | C | 01-01 | 4 | 550.9901 | 746.9957 | 2663.873 | 20.5909 | 99.9031 | 7199.819 | 2399.986 | 0:51 | 1199.961 | 2:55 | 2899.395 | 7200.014 |  | 2026-04-07 06:11:37
6# | A1 | 2026-04-07 06:00:24 | 35105 | VVQM043R0727B5 |  | C | 02-04 | 5 | 552.7245 | 748.8726 | 2624.312 | 14.23022 | 99.83694 | 7200.009 | 2399.933 | 0:51 | 1199.846 | 2:56 | 2899.473 | 7200.009 |  | 2026-04-07 06:11:37
6# | A1 | 2026-04-07 06:00:24 | 35105 | VVQM043R0727B5 |  | B | 02-03 | 6 | 566.6057 | 767.2102 | 2589.601 | 25.98927 | 99.89544 | 7200.1 | 2399.802 | 0:52 | 1199.901 | 3:00 | 2899.485 | 7199.518 |  | 2026-04-07 06:11:37
6# | A1 | 2026-04-07 06:00:24 | 35105 | VVQM043R0727B5 |  | B | 02-02 | 7 | 555.6373 | 753.9324 | 2663.471 | 13.50375 | 99.85609 | 7199.784 | 2399.907 | 0:52 | 1199.899 | 2:57 | 2899.308 | 7199.784 |  | 2026-04-07 06:11:37
6# | A1 | 2026-04-07 06:00:24 | 35105 | VVQM043R0727B5 |  | B | 02-01 | 8 | 556.5683 | 755.9464 | 2661.944 | 19.5015 | 99.85608 | 7200.134 | 2399.986 | 0:52 | 1199.974 | 2:58 | 2899.459 | 7200.134 |  | 2026-04-07 06:11:37
6# | A1 | 2026-04-07 06:00:24 | 35105 | VVQM043R0727B5 |  | C | 03-04 | 9 | 551.6539 | 748.1173 | 2623.855 | 18.13806 | 99.9793 | 7200.079 | 2399.957 | 0:51 | 1199.812 | 2:56 | 2899.398 | 7199.885 |  | 2026-04-07 06:11:37
6# | A1 | 2026-04-07 06:00:24 | 35105 | VVQM043R0727B5 |  | B | 03-03 | 10 | 552.5589 | 750.018 | 2638.326 | 18.41333 | 99.88496 | 7200.092 | 2399.81 | 0:52 | 1199.891 | 2:57 | 2899.483 | 7199.704 |  | 2026-04-07 06:11:37
6# | A1 | 2026-04-07 06:00:24 | 35105 | VVQM043R0727B5 |  | C | 03-02 | 11 | 552.1129 | 748.5753 | 2645.247 | 17.34706 | 99.84563 | 7200.116 | 2399.902 | 0:51 | 1199.965 | 2:56 | 2899.309 | 7199.921875 |  | 2026-04-07 06:11:37
6# | A1 | 2026-04-07 06:00:24 | 35105 | VVQM043R0727B5 |  | B | 03-01 | 12 | 560.355 | 760.3373 | 2649.835 | 19.06621 | 99.87469 | 7199.809 | 2399.92 | 0:52 | 1199.989 | 2:58 | 2899.325 | 7199.033 |  | 2026-04-07 06:11:37
6# | A1 | 2026-04-07 06:00:24 | 35105 | VVQM043R0727B5 |  | B | 04-04 | 13 | 555.0732 | 751.3803 | 2610.241 | 23.1961 | 99.97836 | 7199.731 | 2399.919 | 0:51 | 1199.945 | 2:57 | 2899.208 | 7199.537 |  | 2026-04-07 06:11:37
6# | A1 | 2026-04-07 06:00:24 | 35105 | VVQM043R0727B5 |  | B | 04-03 | 14 | 565.4272 | 765.9004 | 2520.427 | 36.01842 | 99.95612 | 7199.915 | 2399.679 | 0:52 | 1199.967 | 3:00 | 2899.568 | 7199.72 |  | 2026-04-07 06:11:37
6# | A1 | 2026-04-07 06:00:24 | 35105 | VVQM043R0727B5 |  | C | 04-02 | 15 | 552.0726 | 749.2311 | 2630.547 | 15.42126 | 99.8062 | 7200.138 | 2399.92 | 0:51 | 1199.828 | 2:56 | 2899.418 | 7200.138 |  | 2026-04-07 06:11:37
6# | A1 | 2026-04-07 06:00:24 | 35105 | VVQM043R0727B5 |  | B | 04-01 | 16 | 557.8098 | 757.3329 | 2670.381 | 16.47361 | 99.92654 | 7200.076 | 2399.890625 | 0:52 | 1199.956 | 2:58 | 2899.314 | 7200.27 |  | 2026-04-07 06:11:37
6# | A1 | 2026-04-07 06:00:24 | 35105 | VVQM043R0727B5 |  | C | 05-04 | 17 | 550.1647 | 745.84 | 2636.883 | 16.60769 | 99.90968 | 7199.831 | 2399.998 | 0:51 | 1199.846 | 2:55 | 2899.38 | 7199.249 |  | 2026-04-07 06:11:37
6# | A1 | 2026-04-07 06:00:24 | 35105 | VVQM043R0727B5 |  | C | 05-03 | 18 | 552.3141 | 747.8703 | 2641.444 | 15.31558 | 99.97215 | 7199.965 | 2399.88 | 0:51 | 1199.817 | 2:56 | 2899.375 | 7199.965 |  | 2026-04-07 06:11:37
6# | A1 | 2026-04-07 06:00:24 | 35105 | VVQM043R0727B5 |  | B | 05-02 | 19 | 551.9836 | 750.171875 | 2687.843 | 13.77971 | 99.97517 | 7199.818 | 2399.853 | 0:52 | 1199.843 | 2:57 | 2899.609375 | 7199.624 |  | 2026-04-07 06:11:37
6# | A1 | 2026-04-07 06:00:24 | 35105 | VVQM043R0727B5 |  | B | 05-01 | 20 | 552.889 | 751.967 | 2688.411 | 14.32718 | 99.96782 | 7199.835 | 2399.979 | 0:52 | 1199.987 | 2:57 | 2899.418 | 7199.447 |  | 2026-04-07 06:11:37
6# | A1 | 2026-04-07 06:00:24 | 35105 | VVQM043R0727B5 |  | B | 06-04 | 21 | 560.5867 | 760.9286 | 2611.986 | 16.11738 | 99.96567 | 7200.189 | 2399.854 | 0:52 | 1199.931 | 2:59 | 2899.326 | 7200.189 |  | 2026-04-07 06:11:37
6# | A1 | 2026-04-07 06:00:24 | 35105 | VVQM043R0727B5 |  | C | 06-03 | 22 | 553.1913 | 748.6734 | 2638.652 | 18.70178 | 99.91038 | 7199.965 | 2399.99 | 0:51 | 1199.986 | 2:56 | 2899.425 | 7199.577 |  | 2026-04-07 06:11:37
6# | A1 | 2026-04-07 06:00:24 | 35105 | VVQM043R0727B5 |  | B | 06-02 | 23 | 552.0712 | 750.5449 | 2678.148 | 9.407415 | 99.95214 | 7200.095 | 2399.969 | 0:52 | 1199.808 | 2:57 | 2899.479 | 7199.901 |  | 2026-04-07 06:11:37
6# | A1 | 2026-04-07 06:00:24 | 35105 | VVQM043R0727B5 |  | B | 06-01 | 24 | 553.0379 | 750.9045 | 2682.374 | 11.20598 | 99.85178 | 7200.156 | 2399.879 | 0:52 | 1199.86 | 2:57 | 2899.506 | 7199.961 |  | 2026-04-07 06:11:37
6# | A1 | 2026-04-07 06:00:24 | 35105 | VVQM043R0727B5 |  | C | 07-04 | 25 | 552.5723 | 748.8586 | 2617.693 | 22.24272 | 99.95611 | 7200.03 | 2399.938 | 0:51 | 1199.998 | 2:56 | 2899.532 | 7200.03 |  | 2026-04-07 06:11:37
6# | A1 | 2026-04-07 06:00:24 | 35105 | VVQM043R0727B5 |  | B | 07-03 | 26 | 553.4854 | 751.3663 | 2649.977 | 20.02629 | 99.79865 | 7199.748 | 2399.964 | 0:51 | 1199.942 | 2:57 | 2899.459 | 7199.941 |  | 2026-04-07 06:11:37
6# | A1 | 2026-04-07 06:00:24 | 35105 | VVQM043R0727B5 |  | B | 07-02 | 27 | 553.3333 | 750.7293 | 2669.803 | 17.36041 | 99.99843 | 7199.783 | 2399.896 | 0:52 | 1199.506 | 2:57 | 2899.421 | 7199.783 |  | 2026-04-07 06:11:37
6# | A1 | 2026-04-07 06:00:24 | 35105 | VVQM043R0727B5 |  | C | 07-01 | 28 | 552.2834 | 749.72 | 2670.614 | 7.025561 | 99.96046 | 7200.123 | 2399.918 | 0:51 | 1199.968 | 2:56 | 2899.525 | 7199.928 |  | 2026-04-07 06:11:37
6# | A1 | 2026-04-07 06:00:24 | 35105 | VVQM043R0727B5 |  | B | 08-04 | 29 | 559.6554 | 759.0402 | 2610.465 | 22.24253 | 99.88392 | 7200.146 | 2399.798 | 0:52 | 1199.884 | 2:58 | 2899.257 | 7200.146 |  | 2026-04-07 06:11:37
6# | A1 | 2026-04-07 06:00:24 | 35105 | VVQM043R0727B5 |  | B | 08-03 | 30 | 559.2397 | 758.4341 | 2647.402 | 16.69373 | 99.89757 | 7199.817 | 2399.899 | 0:52 | 1199.898 | 2:58 | 2899.368 | 7199.817 |  | 2026-04-07 06:11:37
6# | A1 | 2026-04-07 06:00:24 | 35105 | VVQM043R0727B5 |  | B | 08-02 | 31 | 552.1536 | 750.8051 | 2661.536 | 14.5173 | 99.99837 | 7199.944 | 2399.825 | 0:52 | 1199.865 | 2:57 | 2899.445 | 7199.944 |  | 2026-04-07 06:11:37
6# | A1 | 2026-04-07 06:00:24 | 35105 | VVQM043R0727B5 |  | B | 08-01 | 32 | 572.0248 | 776.4898 | 2602.578125 | 25.97719 | 99.83675 | 7200.161 | 2399.825 | 0:53 | 1199.993 | 3:02 | 2899.375 | 7200.161 |  | 2026-04-07 06:11:37
6# | A1 | 2026-04-07 06:00:24 | 35105 | VVQM043R0727B5 |  | B | 09-04 | 33 | 558.3116 | 757.6318 | 2611.153 | 22.83992 | 99.93456 | 7200.124 | 2399.636 | 0:52 | 1199.482 | 2:58 | 2899.479 | 7200.124 |  | 2026-04-07 06:11:37
6# | A1 | 2026-04-07 06:00:24 | 35105 | VVQM043R0727B5 |  | C | 09-03 | 34 | 551.0009 | 747.2772 | 2649.795 | 16.26623 | 99.85166 | 7200.013 | 2399.846 | 0:51 | 1199.923 | 2:56 | 2899.319 | 7200.013 |  | 2026-04-07 06:11:37
6# | A1 | 2026-04-07 06:00:24 | 35105 | VVQM043R0727B5 |  | B | 09-02 | 35 | 551.9013 | 750.1022 | 2654.241 | 7.025233 | 99.84447 | 7199.939 | 2399.853 | 0:52 | 1199.959 | 2:57 | 2899.49 | 7199.939 |  | 2026-04-07 06:11:37
6# | A1 | 2026-04-07 06:00:24 | 35105 | VVQM043R0727B5 |  | SD NG | 09-01 | 36 | 563.2136 | 763.1311 | 2476.213 | 40.12545 | 99.93723 | 7200.072 | 2399.802 | 0:52 | 1199.974 | 2:59 | 2899.819 | 7200.072 |  | 2026-04-07 06:11:37
6# | A1 | 2026-04-07 06:00:24 | 35105 | VVQM043R0727B5 |  | B | 10-04 | 37 | 557.6653 | 756.0612 | 2612.947 | 19.41034 | 99.86079 | 7199.862 | 2399.845 | 0:52 | 1199.927 | 2:58 | 2899.315 | 7199.862 |  | 2026-04-07 06:11:37
6# | A1 | 2026-04-07 06:00:24 | 35105 | VVQM043R0727B5 |  | B | 10-03 | 38 | 554.6506 | 753.163 | 2655.611 | 22.58126 | 99.84646 | 7200.034 | 2399.896 | 0:51 | 1199.93 | 2:57 | 2899.412 | 7199.841 |  | 2026-04-07 06:11:37
6# | A1 | 2026-04-07 06:00:24 | 35105 | VVQM043R0727B5 |  | B | 10-02 | 39 | 566.2968 | 768.2289 | 2610.266 | 20.15658 | 99.88535 | 7200.189 | 2399.934 | 0:52 | 1199.904 | 3:01 | 2899.46 | 7200.189 |  | 2026-04-07 06:11:37
6# | A1 | 2026-04-07 06:00:24 | 35105 | VVQM043R0727B5 |  | C | 10-01 | 40 | 552.129 | 748.9694 | 2627.822 | 16.402 | 99.94063 | 7200.092 | 2399.957 | 0:51 | 1199.944 | 2:56 | 2899.369 | 7200.092 |  | 2026-04-07 06:11:37
6# | A1 | 2026-04-07 06:00:24 | 35105 | VVQM043R0727B5 |  | B | 11-04 | 41 | 553.9611 | 752.0554 | 2627.729 | 18.45668 | 99.83023 | 7199.832 | 2399.939 | 0:51 | 1199.896 | 2:57 | 2899.505 | 7199.832 |  | 2026-04-07 06:11:37
6# | A1 | 2026-04-07 06:00:24 | 35105 | VVQM043R0727B5 |  | B | 11-03 | 42 | 553.46 | 751.9365 | 2658.602 | 20.62181 | 99.93771 | 7200.131 | 2399.994 | 0:51 | 1199.817 | 2:56 | 2899.254 | 7200.131 |  | 2026-04-07 06:11:37
6# | A1 | 2026-04-07 06:00:24 | 35105 | VVQM043R0727B5 |  | B | 11-02 | 43 | 566.1465 | 768.9827 | 2602.677 | 13.23251 | 99.8965 | 7200.007 | 2399.829 | 0:52 | 1199.947 | 3:01 | 2899.408 | 7200.007 |  | 2026-04-07 06:11:37
6# | A1 | 2026-04-07 06:00:24 | 35105 | VVQM043R0727B5 |  | B | 11-01 | 44 | 564.9275 | 766.2476 | 2584.967 | 25.70197 | 99.90665 | 7200.146 | 2399.791 | 0:52 | 1199.916 | 3:00 | 2899.543 | 7200.146 |  | 2026-04-07 06:11:37
6# | A1 | 2026-04-07 06:00:24 | 35105 | VVQM043R0727B5 |  | C | 12-04 | 45 | 552.664 | 749.1331 | 2631.517 | 18.2628 | 99.93594 | 7200.104 | 2399.895 | 0:51 | 1199.796 | 2:56 | 2899.174 | 7200.104 |  | 2026-04-07 06:11:37
6# | A1 | 2026-04-07 06:00:24 | 35105 | VVQM043R0727B5 |  | B | 12-03 | 46 | 555.9644 | 753.5894 | 2648.326 | 17.6348 | 99.98298 | 7199.904 | 2399.998 | 0:52 | 1199.921 | 2:57 | 2899.3125 | 7199.904 |  | 2026-04-07 06:11:37
6# | A1 | 2026-04-07 06:00:24 | 35105 | VVQM043R0727B5 |  | B | 12-02 | 47 | 565.1815 | 765.5717 | 2583.767 | 31.7718 | 99.79184 | 7200.122 | 2399.788 | 0:52 | 1199.836 | 3:00 | 2899.538 | 7199.928 |  | 2026-04-07 06:11:37
6# | A1 | 2026-04-07 06:00:24 | 35105 | VVQM043R0727B5 |  | B | 12-01 | 48 | 566.0729 | 767.4579 | 2590.788 | 22.86459 | 99.82153 | 7199.962 | 2399.903 | 0:52 | 1199.962 | 3:00 | 2899.435 | 7199.573 |  | 2026-04-07 06:11:37
6# | A1 | 2026-04-07 06:00:24 | 35105 | VVQM043R0727B5 |  | C | 13-04 | 49 | 552.3658 | 749.2684 | 2626.649 | 21.39753 | 99.81081 | 7199.956 | 2399.902 | 0:51 | 1199.864 | 2:56 | 2899.298 | 7199.956 |  | 2026-04-07 06:11:37
6# | A1 | 2026-04-07 06:00:24 | 35105 | VVQM043R0727B5 |  | B | 13-03 | 50 | 557.0809 | 754.9388 | 2658.839 | 19.17305 | 99.60474 | 7200.114 | 2399.898 | 0:52 | 1199.971 | 2:57 | 2899.398 | 7200.114 |  | 2026-04-07 06:11:37
6# | A1 | 2026-04-07 06:00:24 | 35105 | VVQM043R0727B5 |  | C | 13-02 | 51 | 552.0959 | 746.6799 | 2604.306 | 30.86469 | 99.99584 | 7200.131 | 2399.998 | 0:51 | 1199.877 | 2:55 | 2899.287 | 7200.131 |  | 2026-04-07 06:11:37
6# | A1 | 2026-04-07 06:00:24 | 35105 | VVQM043R0727B5 |  | C | 13-01 | 52 | 551.8886 | 748.7975 | 2634.439 | 22.48398 | 99.87128 | 7200.009 | 2399.956 | 0:51 | 1199.903 | 2:56 | 2899.217 | 7200.009 |  | 2026-04-07 06:11:37
6# | A1 | 2026-04-07 06:00:24 | 35105 | VVQM043R0727B5 |  | C | 14-04 | 53 | 552.4507 | 749.1092 | 2639.538 | 21.41973 | 99.94176 | 7200.192 | 2399.964 | 0:51 | 1199.86 | 2:56 | 2899.299 | 7200.192 |  | 2026-04-07 06:11:37
6# | A1 | 2026-04-07 06:00:24 | 35105 | VVQM043R0727B5 |  | B | 14-03 | 54 | 556.7095 | 755.1392 | 2663.718 | 20.7742 | 99.94584 | 7200.073 | 2399.979 | 0:51 | 1199.934 | 2:57 | 2899.308 | 7199.296 |  | 2026-04-07 06:11:37
6# | A1 | 2026-04-07 06:00:24 | 35105 | VVQM043R0727B5 |  | B | 14-02 | 55 | 558.9341 | 757.6115 | 2606.963 | 28.58388 | 99.92393 | 7199.848 | 2399.85 | 0:52 | 1199.995 | 2:58 | 2899.515 | 7199.652 |  | 2026-04-07 06:11:37
6# | A1 | 2026-04-07 06:00:24 | 35105 | VVQM043R0727B5 |  | B | 14-01 | 56 | 565.6234 | 768.3074 | 2604.983 | 38.46803 | 99.84536 | 7199.890625 | 2399.959 | 0:52 | 1199.895 | 3:00 | 2899.286 | 7199.890625 |  | 2026-04-07 06:11:37
6# | A1 | 2026-04-07 06:00:24 | 35105 | VVQM043R0727B5 |  | B | 15-04 | 57 | 554.009 | 750.6373 | 2648.721 | 19.25365 | 99.99117 | 7199.884 | 2399.673 | 0:51 | 1199.608 | 2:56 | 2899.257 | 7199.884 |  | 2026-04-07 06:11:37
6# | A1 | 2026-04-07 06:00:24 | 35105 | VVQM043R0727B5 |  | B | 15-03 | 58 | 556.2061 | 755.4603 | 2666.911 | 13.93705 | 99.79957 | 7200.002 | 2399.933 | 0:52 | 1199.914 | 2:57 | 2899.347 | 7199.614 |  | 2026-04-07 06:11:37
6# | A1 | 2026-04-07 06:00:24 | 35105 | VVQM043R0727B5 |  | C | 15-02 | 59 | 552.3951 | 749.3703 | 2634.214 | 19.08009 | 99.97345 | 7199.911 | 2399.926 | 0:51 | 1199.586 | 2:56 | 2899.315 | 7199.716 |  | 2026-04-07 06:11:37
6# | A1 | 2026-04-07 06:00:24 | 35105 | VVQM043R0727B5 |  | B | 15-01 | 60 | 566.0734 | 768.0574 | 2608.899 | 22.38705 | 99.97044 | 7199.84 | 2399.848 | 0:52 | 1199.852 | 3:00 | 2899.253 | 7199.84 |  | 2026-04-07 06:11:37
6# | A1 | 2026-04-07 06:00:24 | 35105 | VVQM043R0727B5 |  | B | 16-04 | 61 | 555.8525 | 754.4721 | 2670.645 | 17.828 | 99.85625 | 7199.911 | 2399.979 | 0:52 | 1199.952 | 2:57 | 2899.424 | 7199.911 |  | 2026-04-07 06:11:37
6# | A1 | 2026-04-07 06:00:24 | 35105 | VVQM043R0727B5 |  | B | 16-03 | 62 | 558.2504 | 757.9929 | 2672.546 | 18.95032 | 99.80088 | 7199.882 | 2399.985 | 0:52 | 1199.931 | 2:58 | 2899.291 | 7199.494 |  | 2026-04-07 06:11:37
6# | A1 | 2026-04-07 06:00:24 | 35105 | VVQM043R0727B5 |  | B | 16-02 | 63 | 556.6915 | 754.9421 | 2642.616 | 23.26493 | 99.91759 | 7199.917 | 2399.913 | 0:51 | 1199.79 | 2:57 | 2899.352 | 7199.722 |  | 2026-04-07 06:11:37
6# | A1 | 2026-04-07 06:00:24 | 35105 | VVQM043R0727B5 |  | B | 16-01 | 64 | 565.9608 | 769.1719 | 2635.981 | 17.15696 | 99.86644 | 7199.96 | 2399.908 | 0:52 | 1199.983 | 3:00 | 2899.159 | 7199.96 |  | 2026-04-07 06:11:37

## Parameter
Serial Number | Slot | [35105] Parameter
1 | R
2 | S | 【810< Capacitance <=840】【2500< BeginVoltageSD <=2900】【-1< ChargeEndCurrent <=45】
3 | A | 【780< Capacitance <=810】【2500< BeginVoltageSD <=2900】【-1< ChargeEndCurrent <=45】
4 | B | 【750< Capacitance <=780】【2500< BeginVoltageSD <=2900】【-1< ChargeEndCurrent <=45】
5 | C | 【720< Capacitance <=750】【2500< BeginVoltageSD <=2900】【-1< ChargeEndCurrent <=45】
6 | D | 【700< Capacitance <=720】【2500< BeginVoltageSD <=2900】【-1< ChargeEndCurrent <=45】
7 | SD NG | 【BeginVoltageSD<=2500¦¦ BeginVoltageSD>2900】
8 | NG