## Data
Equipment Number​ | SorterNum | StartTime | WorkflowCode | LotNo | Barcode | Slot | Position | Channel | Capacity(mAh) | Capacitance(F) | BeginVoltageSD(mV) | Charge EndCurrent(mA) | EndVoltage(mV) | EndCurrent(mA) | DischargeVoltage1(mV) | DischargeVoltage1_Time (mm：ss) | DischargeVoltage2(mV) | DischargeVoltage2_Time (mm：ss) | DischargeBeginVoltage(mV) | DischargeBeginCurrent(mA) | NGInfo | EndTime
6# | A2 | 2026-04-07 06:13:24 | 35105 | VVQM043R0727B5 |  | B | 01-04 | 1 | 566.8381 | 769.4254 | 2655.017 | 15.79493 | 99.94588 | 7199.926 | 2399.914 | 0:52 | 1199.866 | 3:01 | 2899.704 | 7199.926 |  | 2026-04-07 06:24:22
6# | A2 | 2026-04-07 06:13:24 | 35105 | VVQM043R0727B5 |  | B | 01-03 | 2 | 555.5632 | 754.4915 | 2654.647 | 14.43588 | 99.96492 | 7199.967 | 2399.965 | 0:52 | 1199.9 | 2:58 | 2899.656 | 7199.383 |  | 2026-04-07 06:24:22
6# | A2 | 2026-04-07 06:13:24 | 35105 | VVQM043R0727B5 |  | B | 01-02 | 3 | 554.2744 | 752.9661 | 2684.576 | 8.888262 | 99.82127 | 7200.265 | 2399.802 | 0:52 | 1199.904 | 2:57 | 2899.724 | 7200.071 |  | 2026-04-07 06:24:22
6# | A2 | 2026-04-07 06:13:24 | 35105 | VVQM043R0727B5 |  | B | 01-01 | 4 | 565.5222 | 768.8972 | 2621.731 | 22.29978 | 99.90617 | 7200.079 | 2399.905 | 0:52 | 1199.896 | 3:01 | 2899.784 | 7200.079 |  | 2026-04-07 06:24:22
6# | A2 | 2026-04-07 06:13:24 | 35105 | VVQM043R0727B5 |  | B | 02-04 | 5 | 566.5472 | 771.1271 | 2634.151 | 21.76643 | 99.79362 | 7199.889 | 2399.978 | 0:53 | 1199.896 | 3:01 | 2899.667 | 7199.889 |  | 2026-04-07 06:24:22
6# | A2 | 2026-04-07 06:13:24 | 35105 | VVQM043R0727B5 |  | B | 02-03 | 6 | 567.4674 | 770.9991 | 2617.339 | 25.08592 | 99.81638 | 7200.094 | 2399.948 | 0:53 | 1199.838 | 3:01 | 2899.756 | 7199.316 |  | 2026-04-07 06:24:22
6# | A2 | 2026-04-07 06:13:24 | 35105 | VVQM043R0727B5 |  | B | 02-02 | 7 | 552.8663 | 751.5265 | 2680.099 | 18.52946 | 99.81462 | 7200.187 | 2399.8 | 0:52 | 1199.974 | 2:57 | 2899.621 | 7199.992 |  | 2026-04-07 06:24:22
6# | A2 | 2026-04-07 06:13:24 | 35105 | VVQM043R0727B5 |  | B | 02-01 | 8 | 567.013 | 769.4687 | 2648.198 | 18.33667 | 99.99596 | 7199.937 | 2399.946 | 0:52 | 1199.917 | 3:01 | 2899.745 | 7199.742 |  | 2026-04-07 06:24:22
6# | A2 | 2026-04-07 06:13:24 | 35105 | VVQM043R0727B5 |  | C | 03-04 | 9 | 552.3782 | 748.5656 | 2653.473 | 17.93732 | 99.98937 | 7200.159 | 2399.995 | 0:51 | 1199.881 | 2:56 | 2899.617 | 7200.159 |  | 2026-04-07 06:24:22
6# | A2 | 2026-04-07 06:13:24 | 35105 | VVQM043R0727B5 |  | B | 03-03 | 10 | 553.2977 | 750.7652 | 2667.863 | 17.02854 | 99.96613 | 7200.102 | 2399.902 | 0:51 | 1199.871 | 2:56 | 2899.685 | 7199.323 |  | 2026-04-07 06:24:22
6# | A2 | 2026-04-07 06:13:24 | 35105 | VVQM043R0727B5 |  | B | 03-02 | 11 | 566.0406 | 770.2224 | 2644.126 | 22.86857 | 99.96072 | 7200.11 | 2399.902 | 0:53 | 1199.822 | 3:01 | 2899.616 | 7199.721 |  | 2026-04-07 06:24:22
6# | A2 | 2026-04-07 06:13:24 | 35105 | VVQM043R0727B5 |  | B | 03-01 | 12 | 566.9233 | 771.8117 | 2627.63 | 25.28346 | 99.92788 | 7199.864 | 2399.897 | 0:53 | 1199.913 | 3:01 | 2899.678 | 7199.864 |  | 2026-04-07 06:24:22
6# | A2 | 2026-04-07 06:13:24 | 35105 | VVQM043R0727B5 |  | B | 04-04 | 13 | 560.7374 | 760.2935 | 2650.173 | 16.54872 | 99.79568 | 7199.94 | 2399.886 | 0:52 | 1199.996 | 2:59 | 2899.716 | 7199.94 |  | 2026-04-07 06:24:22
6# | A2 | 2026-04-07 06:13:24 | 35105 | VVQM043R0727B5 |  | B | 04-03 | 14 | 553.6271 | 750.6991 | 2663.185 | 18.46471 | 99.9763 | 7200.145 | 2399.956 | 0:51 | 1199.86 | 2:56 | 2899.527 | 7199.95 |  | 2026-04-07 06:24:22
6# | A2 | 2026-04-07 06:13:24 | 35105 | VVQM043R0727B5 |  | B | 04-02 | 15 | 553.0655 | 751.0106 | 2681.173 | 8.459832 | 99.95653 | 7200.071 | 2399.934 | 0:52 | 1199.83 | 2:57 | 2899.596 | 7199.876 |  | 2026-04-07 06:24:22
6# | A2 | 2026-04-07 06:13:24 | 35105 | VVQM043R0727B5 |  | B | 04-01 | 16 | 566.9141 | 770.2845 | 2613.456 | 17.67692 | 99.84032 | 7200.357 | 2399.968 | 0:52 | 1199.906 | 3:01 | 2899.737 | 7200.357 |  | 2026-04-07 06:24:22
6# | A2 | 2026-04-07 06:13:24 | 35105 | VVQM043R0727B5 |  | C | 05-04 | 17 | 552.7767 | 748.9524 | 2646.534 | 7.255666 | 99.89198 | 7199.905 | 2399.858 | 0:51 | 1199.945 | 2:56 | 2899.583 | 7199.905 |  | 2026-04-07 06:24:22
6# | A2 | 2026-04-07 06:13:24 | 35105 | VVQM043R0727B5 |  | C | 05-03 | 18 | 551.9352 | 749.3328 | 2650.739 | 19.90275 | 99.94387 | 7199.887 | 2399.823 | 0:51 | 1199.955 | 2:56 | 2899.635 | 7199.5 |  | 2026-04-07 06:24:22
6# | A2 | 2026-04-07 06:13:24 | 35105 | VVQM043R0727B5 |  | B | 05-02 | 19 | 567.4484 | 770.7858 | 2598.915 | 23.70408 | 99.9697 | 7199.827 | 2399.99 | 0:53 | 1199.956 | 3:01 | 2899.801 | 7199.633 |  | 2026-04-07 06:24:22
6# | A2 | 2026-04-07 06:13:24 | 35105 | VVQM043R0727B5 |  | B | 05-01 | 20 | 567.0881 | 771.5549 | 2643.843 | 17.25615 | 99.99313 | 7199.977 | 2399.824 | 0:53 | 1199.936 | 3:01 | 2899.663 | 7199.977 |  | 2026-04-07 06:24:22
6# | A2 | 2026-04-07 06:13:24 | 35105 | VVQM043R0727B5 |  | B | 06-04 | 21 | 555.7404 | 754.153 | 2651.459 | 14.56408 | 99.86864 | 7199.979 | 2399.914 | 0:52 | 1199.89 | 2:57 | 2899.604 | 7199.785 |  | 2026-04-07 06:24:22
6# | A2 | 2026-04-07 06:13:24 | 35105 | VVQM043R0727B5 |  | B | 06-03 | 22 | 554.6839 | 751.3114 | 2649.035 | 17.48669 | 99.86955 | 7200.13 | 2399.856 | 0:51 | 1199.974 | 2:57 | 2899.701 | 7199.354 |  | 2026-04-07 06:24:22
6# | A2 | 2026-04-07 06:13:24 | 35105 | VVQM043R0727B5 |  | B | 06-02 | 23 | 554.2191 | 753.3984375 | 2685.376 | 14.95656 | 99.92047 | 7199.989 | 2399.85 | 0:52 | 1199.961 | 2:57 | 2899.627 | 7199.601 |  | 2026-04-07 06:24:22
6# | A2 | 2026-04-07 06:13:24 | 35105 | VVQM043R0727B5 |  | B | 06-01 | 24 | 566.8787 | 770.9354 | 2626.086 | 20.71021 | 99.86935 | 7199.983 | 2399.812 | 0:53 | 1199.994 | 3:01 | 2899.762 | 7199.595 |  | 2026-04-07 06:24:22
6# | A2 | 2026-04-07 06:13:24 | 35105 | VVQM043R0727B5 |  | B | 07-04 | 25 | 559.0484 | 759.4496 | 2657.853 | 19.0069 | 99.97241 | 7199.825 | 2399.928 | 0:52 | 1199.928 | 2:58 | 2899.724 | 7199.825 |  | 2026-04-07 06:24:22
6# | A2 | 2026-04-07 06:13:24 | 35105 | VVQM043R0727B5 |  | C | 07-03 | 26 | 551.6589 | 748.9189 | 2647.51 | 14.74773 | 99.55615 | 7200.117 | 2399.898 | 0:51 | 1199.992 | 2:56 | 2899.691 | 7199.728 |  | 2026-04-07 06:24:22
6# | A2 | 2026-04-07 06:13:24 | 35105 | VVQM043R0727B5 |  | B | 07-02 | 27 | 556.4927 | 754.5792 | 2650.795 | 19.32762 | 99.99297 | 7199.879 | 2399.903 | 0:52 | 1199.983 | 2:57 | 2899.773 | 7199.686 |  | 2026-04-07 06:24:22
6# | A2 | 2026-04-07 06:13:24 | 35105 | VVQM043R0727B5 |  | B | 07-01 | 28 | 568.0814 | 771.3801 | 2640.49 | 16.36 | 99.69547 | 7200.144 | 2399.932 | 0:53 | 1199.799 | 3:01 | 2899.544 | 7199.95 |  | 2026-04-07 06:24:22
6# | A2 | 2026-04-07 06:13:24 | 35105 | VVQM043R0727B5 |  | B | 08-04 | 29 | 555.6053 | 755.1059 | 2676.771 | 6.919903 | 99.92539 | 7200.096 | 2399.955 | 0:52 | 1199.958 | 2:57 | 2899.67 | 7200.096 |  | 2026-04-07 06:24:22
6# | A2 | 2026-04-07 06:13:24 | 35105 | VVQM043R0727B5 |  | B | 08-03 | 30 | 560.1649 | 760.7035 | 2656.184 | 19.94496 | 99.85639 | 7199.832 | 2399.924 | 0:52 | 1199.648 | 2:59 | 2899.578125 | 7199.832 |  | 2026-04-07 06:24:22
6# | A2 | 2026-04-07 06:13:24 | 35105 | VVQM043R0727B5 |  | B | 08-02 | 31 | 552.8036 | 750.0935 | 2661.698 | 9.151593 | 99.85069 | 7200.099 | 2399.98 | 0:52 | 1199.94 | 2:57 | 2899.731 | 7199.905 |  | 2026-04-07 06:24:22
6# | A2 | 2026-04-07 06:13:24 | 35105 | VVQM043R0727B5 |  | B | 08-01 | 32 | 553.7161 | 752.9921 | 2681.386 | 12.80486 | 99.9114 | 7199.95 | 2399.987 | 0:52 | 1199.897 | 2:57 | 2899.767 | 7199.756 |  | 2026-04-07 06:24:22
6# | A2 | 2026-04-07 06:13:24 | 35105 | VVQM043R0727B5 |  | B | 09-04 | 33 | 556.892 | 754.5385 | 2620.312 | 22.50919 | 99.93526 | 7200.156 | 2399.947 | 0:51 | 1199.848 | 2:57 | 2899.704 | 7200.156 |  | 2026-04-07 06:24:22
6# | A2 | 2026-04-07 06:13:24 | 35105 | VVQM043R0727B5 |  | B | 09-03 | 34 | 555.1406 | 752.8201 | 2641.888 | 9.896977 | 99.81647 | 7199.827 | 2399.943 | 0:51 | 1199.896 | 2:57 | 2899.786 | 7199.438 |  | 2026-04-07 06:24:22
6# | A2 | 2026-04-07 06:13:24 | 35105 | VVQM043R0727B5 |  | B | 09-02 | 35 | 555.2521 | 752.8462 | 2655.813 | 15.32323 | 99.96968 | 7200.001 | 2399.899 | 0:51 | 1199.931 | 2:57 | 2899.718 | 7199.808 |  | 2026-04-07 06:24:22
6# | A2 | 2026-04-07 06:13:24 | 35105 | VVQM043R0727B5 |  | B | 09-01 | 36 | 554.9606 | 753.7606 | 2679.729 | 15.37702 | 99.99626 | 7200.111 | 2399.968 | 0:51 | 1199.9 | 2:57 | 2899.625 | 7199.917 |  | 2026-04-07 06:24:22
6# | A2 | 2026-04-07 06:13:24 | 35105 | VVQM043R0727B5 |  | B | 10-04 | 37 | 553.5894 | 750.2498 | 2618.584 | 18.23889 | 99.90221 | 7200.123 | 2399.97 | 0:51 | 1199.879 | 2:56 | 2899.796 | 7200.317 |  | 2026-04-07 06:24:22
6# | A2 | 2026-04-07 06:13:24 | 35105 | VVQM043R0727B5 |  | C | 10-03 | 38 | 551.8156 | 748.8064 | 2630.506 | 18.24338 | 99.97221 | 7200.125 | 2399.927 | 0:51 | 1199.849 | 2:56 | 2899.764 | 7199.543 |  | 2026-04-07 06:24:22
6# | A2 | 2026-04-07 06:13:24 | 35105 | VVQM043R0727B5 |  | B | 10-02 | 39 | 552.7189 | 750.9407 | 2647.694 | 12.95263 | 99.91981 | 7199.882 | 2399.854 | 0:51 | 1199.957 | 2:56 | 2899.784 | 7199.495 |  | 2026-04-07 06:24:22
6# | A2 | 2026-04-07 06:13:24 | 35105 | VVQM043R0727B5 |  | B | 10-01 | 40 | 558.6849 | 758.0256 | 2660.631 | 19.33363 | 99.90964 | 7200.115 | 2399.99 | 0:52 | 1199.957 | 2:58 | 2899.49 | 7199.921 |  | 2026-04-07 06:24:22
6# | A2 | 2026-04-07 06:13:24 | 35105 | VVQM043R0727B5 |  | B | 11-04 | 41 | 555.8691 | 753.4897 | 2645.959 | 15.14014 | 99.92271 | 7200.093 | 2399.997 | 0:51 | 1199.949 | 2:57 | 2899.893 | 7200.093 |  | 2026-04-07 06:24:22
6# | A2 | 2026-04-07 06:13:24 | 35105 | VVQM043R0727B5 |  | B | 11-03 | 42 | 555.6888 | 753.174 | 2625.896 | 20.83747 | 99.96556 | 7201.073 | 2399.985 | 0:51 | 1199.873 | 2:57 | 2899.837 | 7200.49 |  | 2026-04-07 06:24:22
6# | A2 | 2026-04-07 06:13:24 | 35105 | VVQM043R0727B5 |  | B | 11-02 | 43 | 560.2471 | 759.715 | 2610.705 | 21.71802 | 99.87623 | 7199.809 | 2399.902 | 0:52 | 1199.898 | 2:58 | 2899.603 | 7199.615 |  | 2026-04-07 06:24:22
6# | A2 | 2026-04-07 06:13:24 | 35105 | VVQM043R0727B5 |  | B | 11-01 | 44 | 556.6766 | 752.7417 | 2599.301 | 20.71944 | 99.90173 | 7200.034 | 2399.945 | 0:52 | 1199.871 | 2:57 | 2899.824 | 7199.841 |  | 2026-04-07 06:24:22
6# | A2 | 2026-04-07 06:13:24 | 35105 | VVQM043R0727B5 |  | B | 12-04 | 45 | 559.4535 | 759.6321 | 2661.119 | 16.03932 | 99.8939 | 7200.045 | 2399.8 | 0:52 | 1199.9 | 2:59 | 2899.59 | 7200.045 |  | 2026-04-07 06:24:22
6# | A2 | 2026-04-07 06:13:24 | 35105 | VVQM043R0727B5 |  | C | 12-03 | 46 | 552.082 | 746.887 | 2625.085 | 17.42303 | 99.94543 | 7200.052 | 2399.904 | 0:51 | 1199.925 | 2:55 | 2899.682 | 7199.275 |  | 2026-04-07 06:24:22
6# | A2 | 2026-04-07 06:13:24 | 35105 | VVQM043R0727B5 |  | B | 12-02 | 47 | 561.2755 | 760.9376 | 2615.294 | 25.04972 | 99.83855 | 7200.121 | 2399.848 | 0:52 | 1199.912 | 2:59 | 2899.794 | 7199.733 |  | 2026-04-07 06:24:22
6# | A2 | 2026-04-07 06:13:24 | 35105 | VVQM043R0727B5 |  | C | 12-01 | 48 | 551.4255 | 747.2591 | 2608.771 | 15.44703 | 99.85478 | 7199.758 | 2399.907 | 0:51 | 1199.949 | 2:56 | 2899.651 | 7199.758 |  | 2026-04-07 06:24:22
6# | A2 | 2026-04-07 06:13:24 | 35105 | VVQM043R0727B5 |  | B | 13-04 | 49 | 561.7717 | 762.8224 | 2652.019 | 13.6536 | 99.98185 | 7199.664 | 2399.918 | 0:52 | 1199.965 | 2:59 | 2899.765 | 7199.664 |  | 2026-04-07 06:24:22
6# | A2 | 2026-04-07 06:13:24 | 35105 | VVQM043R0727B5 |  | C | 13-03 | 50 | 551.9868 | 746.6737 | 2618.438 | 18.16547 | 99.86638 | 7200.01 | 2399.926 | 0:51 | 1199.863 | 2:56 | 2899.731 | 7199.623 |  | 2026-04-07 06:24:22
6# | A2 | 2026-04-07 06:13:24 | 35105 | VVQM043R0727B5 |  | C | 13-02 | 51 | 550.733 | 745.9119 | 2615.988 | 19.51365 | 99.65855 | 7200.066 | 2399.902 | 0:51 | 1199.955 | 2:55 | 2899.747 | 7199.874 |  | 2026-04-07 06:24:22
6# | A2 | 2026-04-07 06:13:24 | 35105 | VVQM043R0727B5 |  | B | 13-01 | 52 | 559.7711 | 759.3878 | 2630.327 | 16.7496 | 99.91949 | 7199.989 | 2399.942 | 0:52 | 1199.903 | 2:58 | 2899.694 | 7199.989 |  | 2026-04-07 06:24:22
6# | A2 | 2026-04-07 06:13:24 | 35105 | VVQM043R0727B5 |  | C | 14-04 | 53 | 550.8762 | 746.2311 | 2639.009 | 12.55113 | 99.70329 | 7199.845 | 2399.843 | 0:51 | 1199.867 | 2:55 | 2899.753 | 7199.845 |  | 2026-04-07 06:24:22
6# | A2 | 2026-04-07 06:13:24 | 35105 | VVQM043R0727B5 |  | C | 14-03 | 54 | 551.0874 | 747.0361 | 2622.84 | 16.23285 | 99.86829 | 7199.967 | 2399.818 | 0:51 | 1199.988 | 2:56 | 2899.757 | 7199.967 |  | 2026-04-07 06:24:22
6# | A2 | 2026-04-07 06:13:24 | 35105 | VVQM043R0727B5 |  | C | 14-02 | 55 | 552.0328 | 747.0857 | 2598.968 | 23.65091 | 99.79198 | 7199.985 | 2399.948 | 0:51 | 1199.982 | 2:56 | 2899.783 | 7199.791 |  | 2026-04-07 06:24:22
6# | A2 | 2026-04-07 06:13:24 | 35105 | VVQM043R0727B5 |  | B | 14-01 | 56 | 563.3809 | 764.9662 | 2655.86 | 22.23568 | 99.98808 | 7199.987 | 2399.986 | 0:52 | 1199.992 | 3:00 | 2899.62 | 7199.793 |  | 2026-04-07 06:24:22
6# | A2 | 2026-04-07 06:13:24 | 35105 | VVQM043R0727B5 |  | B | 15-04 | 57 | 559.2713 | 758.3385 | 2665.945 | 11.42356 | 99.8119 | 7199.733 | 2399.919 | 0:52 | 1199.932 | 2:58 | 2899.674 | 7199.733 |  | 2026-04-07 06:24:22
6# | A2 | 2026-04-07 06:13:24 | 35105 | VVQM043R0727B5 |  | B | 15-03 | 58 | 561.5963 | 761.6092 | 2628.922 | 19.76594 | 99.81538 | 7200.056 | 2399.921 | 0:52 | 1199.977 | 2:59 | 2899.686 | 7199.278 |  | 2026-04-07 06:24:22
6# | A2 | 2026-04-07 06:13:24 | 35105 | VVQM043R0727B5 |  | B | 15-02 | 59 | 558.7984 | 756.8995 | 2594.975 | 27.35946 | 99.87109375 | 7199.954 | 2399.897 | 0:52 | 1199.999 | 2:58 | 2899.917 | 7199.759 |  | 2026-04-07 06:24:22
6# | A2 | 2026-04-07 06:13:24 | 35105 | VVQM043R0727B5 |  | B | 15-01 | 60 | 556.4075 | 754.1533 | 2598.215 | 19.58455 | 99.98229 | 7200.175 | 2399.946 | 0:52 | 1199.918 | 2:57 | 2899.656 | 7200.175 |  | 2026-04-07 06:24:22
6# | A2 | 2026-04-07 06:13:24 | 35105 | VVQM043R0727B5 |  | B | 16-04 | 61 | 553.7255 | 750.96 | 2667.42 | 15.59948 | 99.86216 | 7199.838 | 2399.975 | 0:51 | 1199.925 | 2:57 | 2899.589 | 7199.838 |  | 2026-04-07 06:24:22
6# | A2 | 2026-04-07 06:13:24 | 35105 | VVQM043R0727B5 |  | B | 16-03 | 62 | 557.7831 | 756.3995 | 2622.362 | 22.26622 | 99.89014 | 7200.041 | 2399.838 | 0:52 | 1199.865 | 2:58 | 2899.614 | 7200.041 |  | 2026-04-07 06:24:22
6# | A2 | 2026-04-07 06:13:24 | 35105 | VVQM043R0727B5 |  | C | 16-02 | 63 | 552.746 | 748.097 | 2601.349 | 22.67828 | 99.89803 | 7200.131 | 2399.902 | 0:51 | 1199.831 | 2:56 | 2899.852 | 7199.742 |  | 2026-04-07 06:24:22
6# | A2 | 2026-04-07 06:13:24 | 35105 | VVQM043R0727B5 |  | C | 16-01 | 64 | 551.5742 | 748.7244 | 2641.842 | 16.86228 | 99.79568 | 7200.107 | 2399.798 | 0:52 | 1199.996 | 2:56 | 2899.831 | 7200.107 |  | 2026-04-07 06:24:22

## Parameter
Serial Number | Slot | [35105] Parameter
1 | R
2 | S | 【810< Capacitance <=840】【2500< BeginVoltageSD <=2900】【-1< ChargeEndCurrent <=45】
3 | A | 【780< Capacitance <=810】【2500< BeginVoltageSD <=2900】【-1< ChargeEndCurrent <=45】
4 | B | 【750< Capacitance <=780】【2500< BeginVoltageSD <=2900】【-1< ChargeEndCurrent <=45】
5 | C | 【720< Capacitance <=750】【2500< BeginVoltageSD <=2900】【-1< ChargeEndCurrent <=45】
6 | D | 【700< Capacitance <=720】【2500< BeginVoltageSD <=2900】【-1< ChargeEndCurrent <=45】
7 | SD NG | 【BeginVoltageSD<=2500¦¦ BeginVoltageSD>2900】
8 | NG