## Data
Equipment Number​ | SorterNum | StartTime | WorkflowCode | LotNo | Barcode | Slot | Position | Channel | Capacity(mAh) | Capacitance(F) | BeginVoltageSD(mV) | Charge EndCurrent(mA) | EndVoltage(mV) | EndCurrent(mA) | DischargeVoltage1(mV) | DischargeVoltage1_Time (mm：ss) | DischargeVoltage2(mV) | DischargeVoltage2_Time (mm：ss) | DischargeBeginVoltage(mV) | DischargeBeginCurrent(mA) | NGInfo | EndTime
6# | A1 | 2026-04-07 06:26:16 | 35105 | VVQM043R0727B5 |  | B | 01-04 | 1 | 556.8707 | 756.7186 | 2673.149 | 15.91513 | 99.96117 | 7200.139 | 2399.921 | 0:52 | 1199.887 | 2:58 | 2899.617 | 7200.139 |  | 2026-04-07 06:37:14
6# | A1 | 2026-04-07 06:26:16 | 35105 | VVQM043R0727B5 |  | C | 01-03 | 2 | 552.2288 | 748.5693 | 2645.557 | 21.21727 | 99.93695 | 7200.037 | 2399.934 | 0:51 | 1199.875 | 2:56 | 2899.577 | 7199.648 |  | 2026-04-07 06:37:14
6# | A1 | 2026-04-07 06:26:16 | 35105 | VVQM043R0727B5 |  | C | 01-02 | 3 | 553.1375 | 748.9056 | 2635.836 | 21.99404 | 99.85851 | 7200.045 | 2399.934 | 0:51 | 1199.922 | 2:56 | 2899.673 | 7199.851 |  | 2026-04-07 06:37:14
6# | A1 | 2026-04-07 06:26:16 | 35105 | VVQM043R0727B5 |  | C | 01-01 | 4 | 553.014 | 749.1376 | 2624.991 | 15.15281 | 99.79686 | 7199.819 | 2399.986 | 0:51 | 1199.961 | 2:56 | 2899.607 | 7200.014 |  | 2026-04-07 06:37:14
6# | A1 | 2026-04-07 06:26:16 | 35105 | VVQM043R0727B5 |  | B | 02-04 | 5 | 558.0947 | 757.086 | 2647.153 | 12.0976 | 99.51822 | 7200.009 | 2399.933 | 0:52 | 1199.846 | 2:58 | 2899.686 | 7200.009 |  | 2026-04-07 06:37:14
6# | A1 | 2026-04-07 06:26:16 | 35105 | VVQM043R0727B5 |  | B | 02-03 | 6 | 553.1896 | 750.5947 | 2644.542 | 18.81247 | 99.89544 | 7200.1 | 2399.802 | 0:51 | 1199.901 | 2:56 | 2899.592 | 7199.711 |  | 2026-04-07 06:37:14
6# | A1 | 2026-04-07 06:26:16 | 35105 | VVQM043R0727B5 |  | C | 02-02 | 7 | 551.9374 | 748.8625 | 2631.07 | 19.52405 | 99.64362 | 7199.784 | 2399.907 | 0:51 | 1199.899 | 2:56 | 2899.627 | 7199.59 |  | 2026-04-07 06:37:14
6# | A1 | 2026-04-07 06:26:16 | 35105 | VVQM043R0727B5 |  | B | 02-01 | 8 | 560.8264 | 759.8944 | 2621.136 | 23.77424 | 99.85608 | 7200.134 | 2399.986 | 0:52 | 1199.974 | 2:59 | 2899.778 | 7200.328125 |  | 2026-04-07 06:37:14
6# | A1 | 2026-04-07 06:26:16 | 35105 | VVQM043R0727B5 |  | C | 03-04 | 9 | 553.684 | 748.766 | 2623.749 | 16.39158 | 99.9793 | 7200.079 | 2399.851 | 0:51 | 1199.918 | 2:56 | 2899.717 | 7199.885 |  | 2026-04-07 06:37:14
6# | A1 | 2026-04-07 06:26:16 | 35105 | VVQM043R0727B5 |  | B | 03-03 | 10 | 553.047 | 750.2036 | 2618.025 | 21.12758 | 99.88496 | 7200.092 | 2399.916 | 0:51 | 1199.891 | 2:56 | 2899.696 | 7200.092 |  | 2026-04-07 06:37:14
6# | A1 | 2026-04-07 06:26:16 | 35105 | VVQM043R0727B5 |  | B | 03-02 | 11 | 553.9529 | 750.9876 | 2616.864 | 13.46861 | 99.95193 | 7200.116 | 2399.902 | 0:51 | 1199.965 | 2:56 | 2899.521 | 7199.921875 |  | 2026-04-07 06:37:14
6# | A1 | 2026-04-07 06:26:16 | 35105 | VVQM043R0727B5 |  | C | 03-01 | 12 | 552.5633 | 748.4569 | 2620.921 | 21.19987 | 99.981 | 7199.809 | 2399.92 | 0:51 | 1199.989 | 2:56 | 2899.644 | 7199.615 |  | 2026-04-07 06:37:14
6# | A1 | 2026-04-07 06:26:16 | 35105 | VVQM043R0727B5 |  | B | 04-04 | 13 | 559.2651 | 759.359 | 2637.448 | 24.36298 | 99.87209 | 7199.731 | 2399.919 | 0:52 | 1199.839 | 2:58 | 2899.527 | 7199.731 |  | 2026-04-07 06:37:14
6# | A1 | 2026-04-07 06:26:16 | 35105 | VVQM043R0727B5 |  | B | 04-03 | 14 | 553.1474 | 750.5056 | 2617.47 | 16.61785 | 99.84984 | 7199.915 | 2399.998 | 0:51 | 1199.967 | 2:56 | 2899.568 | 7199.915 |  | 2026-04-07 06:37:14
6# | A1 | 2026-04-07 06:26:16 | 35105 | VVQM043R0727B5 |  | C | 04-02 | 15 | 551.7825 | 748.0734 | 2614.082 | 18.90505 | 99.8062 | 7200.138 | 2399.92 | 0:51 | 1199.934 | 2:56 | 2899.737 | 7199.944 |  | 2026-04-07 06:37:14
6# | A1 | 2026-04-07 06:26:16 | 35105 | VVQM043R0727B5 |  | C | 04-01 | 16 | 551.6658 | 747.24 | 2618.408 | 18.80439 | 99.82025 | 7200.076 | 2399.997 | 0:51 | 1199.956 | 2:56 | 2899.633 | 7200.076 |  | 2026-04-07 06:37:14
6# | A1 | 2026-04-07 06:26:16 | 35105 | VVQM043R0727B5 |  | C | 05-04 | 17 | 553.3985 | 749.3917 | 2642.303 | 21.6446 | 99.80341 | 7199.831 | 2399.998 | 0:51 | 1199.952 | 2:56 | 2899.592 | 7199.637 |  | 2026-04-07 06:37:14
6# | A1 | 2026-04-07 06:26:16 | 35105 | VVQM043R0727B5 |  | B | 05-03 | 18 | 553.3038 | 751.152 | 2650.69 | 13.37188 | 99.97215 | 7199.965 | 2399.986 | 0:51 | 1199.923 | 2:57 | 2899.587 | 7199.771 |  | 2026-04-07 06:37:14
6# | A1 | 2026-04-07 06:26:16 | 35105 | VVQM043R0727B5 |  | B | 05-02 | 19 | 554.1995 | 751.2632 | 2660.522 | 14.95062 | 99.97517 | 7199.818 | 2399.959 | 0:51 | 1199.843 | 2:57 | 2899.609375 | 7199.624 |  | 2026-04-07 06:37:14
6# | A1 | 2026-04-07 06:26:16 | 35105 | VVQM043R0727B5 |  | B | 05-01 | 20 | 562.1907 | 763.527 | 2667.566 | 16.85099 | 99.86147 | 7199.835 | 2399.979 | 0:52 | 1199.881 | 2:59 | 2899.524 | 7200.029 |  | 2026-04-07 06:37:14
6# | A1 | 2026-04-07 06:26:16 | 35105 | VVQM043R0727B5 |  | B | 06-04 | 21 | 561.8248 | 762.6372 | 2642.048 | 15.53366 | 99.85944 | 7200.189 | 2399.96 | 0:52 | 1199.931 | 2:59 | 2899.539 | 7200.189 |  | 2026-04-07 06:37:14
6# | A1 | 2026-04-07 06:26:16 | 35105 | VVQM043R0727B5 |  | C | 06-03 | 22 | 553.2552 | 749.3154 | 2645.455 | 18.5078 | 99.80407 | 7199.965 | 2399.99 | 0:51 | 1199.986 | 2:56 | 2899.638 | 7199.577 |  | 2026-04-07 06:37:14
6# | A1 | 2026-04-07 06:26:16 | 35105 | VVQM043R0727B5 |  | B | 06-02 | 23 | 561.5353 | 762.2629 | 2648.502 | 29.18629 | 99.95214 | 7200.095 | 2399.969 | 0:52 | 1199.914 | 2:59 | 2899.691 | 7199.901 |  | 2026-04-07 06:37:14
6# | A1 | 2026-04-07 06:26:16 | 35105 | VVQM043R0727B5 |  | B | 06-01 | 24 | 552.9379 | 750.5746 | 2664.625 | 13.73186 | 99.85178 | 7200.156 | 2399.985 | 0:51 | 1199.966 | 2:56 | 2899.612 | 7199.573 |  | 2026-04-07 06:37:14
6# | A1 | 2026-04-07 06:26:16 | 35105 | VVQM043R0727B5 |  | C | 07-04 | 25 | 551.7143 | 748.0546 | 2645.537 | 14.67696 | 99.95611 | 7200.03 | 2399.938 | 0:51 | 1199.998 | 2:56 | 2899.638 | 7200.03 |  | 2026-04-07 06:37:14
6# | A1 | 2026-04-07 06:26:16 | 35105 | VVQM043R0727B5 |  | B | 07-03 | 26 | 559.6174 | 758.9419 | 2637.439 | 17.12024 | 99.90491 | 7199.941 | 2399.964 | 0:52 | 1199.73 | 2:58 | 2899.778 | 7199.167 |  | 2026-04-07 06:37:14
6# | A1 | 2026-04-07 06:26:16 | 35105 | VVQM043R0727B5 |  | B | 07-02 | 27 | 553.5073 | 750.6292 | 2638.656 | 11.72962 | 99.89212 | 7199.783 | 2399.79 | 0:51 | 1199.825 | 2:57 | 2899.634 | 7199.588 |  | 2026-04-07 06:37:14
6# | A1 | 2026-04-07 06:26:16 | 35105 | VVQM043R0727B5 |  | C | 07-01 | 28 | 552.9755 | 749.5758 | 2649.031 | 16.38125 | 99.96046 | 7200.123 | 2399.812 | 0:51 | 1199.862 | 2:56 | 2899.738 | 7200.318 |  | 2026-04-07 06:37:14
6# | A1 | 2026-04-07 06:26:16 | 35105 | VVQM043R0727B5 |  | B | 08-04 | 29 | 554.8113 | 753.2437 | 2649.58 | 15.66131 | 99.9902 | 7200.146 | 2399.798 | 0:51 | 1199.884 | 2:57 | 2899.469 | 7200.146 |  | 2026-04-07 06:37:14
6# | A1 | 2026-04-07 06:26:16 | 35105 | VVQM043R0727B5 |  | B | 08-03 | 30 | 554.4639 | 752.0264 | 2647.296 | 19.60043 | 99.7913 | 7199.817 | 2399.899 | 0:51 | 1199.898 | 2:57 | 2899.687 | 7199.43 |  | 2026-04-07 06:37:14
6# | A1 | 2026-04-07 06:26:16 | 35105 | VVQM043R0727B5 |  | B | 08-02 | 31 | 557.9677 | 757.0641 | 2644.747 | 14.90639 | 99.99837 | 7199.944 | 2399.825 | 0:52 | 1199.971 | 2:58 | 2899.552 | 7199.75 |  | 2026-04-07 06:37:14
6# | A1 | 2026-04-07 06:26:16 | 35105 | VVQM043R0727B5 |  | B | 08-01 | 32 | 555.2524 | 754.3215 | 2660.705 | 20.55642 | 99.94301 | 7200.161 | 2399.825 | 0:51 | 1199.887 | 2:57 | 2899.375 | 7200.161 |  | 2026-04-07 06:37:14
6# | A1 | 2026-04-07 06:26:16 | 35105 | VVQM043R0727B5 |  | C | 09-04 | 33 | 552.1475 | 749.4546 | 2674.895 | 21.48721 | 99.82833 | 7200.124 | 2399.955 | 0:51 | 1199.801 | 2:56 | 2899.585 | 7200.124 |  | 2026-04-07 06:37:14
6# | A1 | 2026-04-07 06:26:16 | 35105 | VVQM043R0727B5 |  | B | 09-03 | 34 | 553.0409 | 750.3552 | 2669.128 | 17.22964 | 99.95789 | 7200.013 | 2399.846 | 0:51 | 1199.923 | 2:56 | 2899.531 | 7199.627 |  | 2026-04-07 06:37:14
6# | A1 | 2026-04-07 06:26:16 | 35105 | VVQM043R0727B5 |  | C | 09-02 | 35 | 552.0733 | 749.3038 | 2662.423 | 16.30084 | 99.95073 | 7199.939 | 2399.959 | 0:51 | 1199.959 | 2:56 | 2899.702 | 7199.36 |  | 2026-04-07 06:37:14
6# | A1 | 2026-04-07 06:26:16 | 35105 | VVQM043R0727B5 |  | B | 09-01 | 36 | 554.3515 | 751.908 | 2668.674 | 17.70223 | 99.83096 | 7200.072 | 2399.908 | 0:51 | 1199.868 | 2:57 | 2899.5 | 7200.072 |  | 2026-04-07 06:37:14
6# | A1 | 2026-04-07 06:26:16 | 35105 | VVQM043R0727B5 |  | B | 10-04 | 37 | 562.0152 | 763.7758 | 2672.496 | 10.49122 | 99.86079 | 7199.862 | 2399.952 | 0:52 | 1199.927 | 2:59 | 2899.74 | 7199.862 |  | 2026-04-07 06:37:14
6# | A1 | 2026-04-07 06:26:16 | 35105 | VVQM043R0727B5 |  | B | 10-03 | 38 | 552.1765 | 750.1324 | 2666.141 | 14.64156 | 99.84646 | 7200.034 | 2399.896 | 0:51 | 1199.824 | 2:56 | 2899.625 | 7199.454 |  | 2026-04-07 06:37:14
6# | A1 | 2026-04-07 06:26:16 | 35105 | VVQM043R0727B5 |  | C | 10-02 | 39 | 552.0244 | 748.5485 | 2664.896 | 15.10766 | 99.99164 | 7200.189 | 2399.934 | 0:51 | 1199.798 | 2:56 | 2899.566 | 7199.995 |  | 2026-04-07 06:37:14
6# | A1 | 2026-04-07 06:26:16 | 35105 | VVQM043R0727B5 |  | B | 10-01 | 40 | 559.6271 | 758.9714 | 2656.199 | 21.24852 | 99.94063 | 7200.092 | 2399.957 | 0:52 | 1199.944 | 2:58 | 2899.582 | 7200.092 |  | 2026-04-07 06:37:14
6# | A1 | 2026-04-07 06:26:16 | 35105 | VVQM043R0727B5 |  | B | 11-04 | 41 | 554.691 | 752.0369 | 2667.253 | 15.16772 | 99.93648 | 7199.832 | 2399.939 | 0:51 | 1199.79 | 2:57 | 2899.612 | 7199.832 |  | 2026-04-07 06:37:14
6# | A1 | 2026-04-07 06:26:16 | 35105 | VVQM043R0727B5 |  | B | 11-03 | 42 | 554.5561 | 751.6732 | 2664.977 | 20.62181 | 99.83147 | 7200.131 | 2399.994 | 0:51 | 1199.923 | 2:57 | 2899.573 | 7199.743 |  | 2026-04-07 06:37:14
6# | A1 | 2026-04-07 06:26:16 | 35105 | VVQM043R0727B5 |  | C | 11-02 | 43 | 551.9445 | 747.8184 | 2661.088 | 20.02921 | 99.8965 | 7200.007 | 2399.935 | 0:51 | 1199.947 | 2:56 | 2899.514 | 7199.813 |  | 2026-04-07 06:37:14
6# | A1 | 2026-04-07 06:26:16 | 35105 | VVQM043R0727B5 |  | B | 11-01 | 44 | 552.8612 | 751.0046 | 2680.795 | 13.89477 | 99.80041 | 7200.146 | 2399.897 | 0:52 | 1199.809 | 2:57 | 2899.65 | 7200.146 |  | 2026-04-07 06:37:14
6# | A1 | 2026-04-07 06:26:16 | 35105 | VVQM043R0727B5 |  | B | 12-04 | 45 | 552.7979 | 750.0576 | 2668.296 | 3.749514 | 99.82964 | 7200.104 | 2399.789 | 0:51 | 1199.796 | 2:56 | 2899.493 | 7200.104 |  | 2026-04-07 06:37:14
6# | A1 | 2026-04-07 06:26:16 | 35105 | VVQM043R0727B5 |  | B | 12-03 | 46 | 553.6906 | 751.9468 | 2665.229 | 18.99196 | 99.98298 | 7199.904 | 2399.679 | 0:51 | 1199.814 | 2:57 | 2899.631 | 7199.322 |  | 2026-04-07 06:37:14
6# | A1 | 2026-04-07 06:26:16 | 35105 | VVQM043R0727B5 |  | B | 12-02 | 47 | 558.9214 | 759.9386 | 2658.379 | 19.93876 | 99.89812 | 7200.122 | 2399.788 | 0:52 | 1199.943 | 2:59 | 2899.538 | 7199.928 |  | 2026-04-07 06:37:14
6# | A1 | 2026-04-07 06:26:16 | 35105 | VVQM043R0727B5 |  | B | 12-01 | 48 | 557.403 | 756.6983 | 2660.191 | 12.76156 | 99.92782 | 7199.962 | 2399.903 | 0:52 | 1199.856 | 2:58 | 2899.648 | 7200.15625 |  | 2026-04-07 06:37:14
6# | A1 | 2026-04-07 06:26:16 | 35105 | VVQM043R0727B5 |  | B | 13-04 | 49 | 564.3852 | 766.272 | 2616.661 | 16.15449 | 99.91706 | 7199.956 | 2399.902 | 0:52 | 1199.651 | 3:00 | 2899.617 | 7199.956 |  | 2026-04-07 06:37:14
6# | A1 | 2026-04-07 06:26:16 | 35105 | VVQM043R0727B5 |  | C | 13-03 | 50 | 552.3943 | 749.6157 | 2661.176 | 12.96731 | 99.81725 | 7200.114 | 2399.898 | 0:52 | 1199.971 | 2:57 | 2899.717 | 7200.308 |  | 2026-04-07 06:37:14
6# | A1 | 2026-04-07 06:26:16 | 35105 | VVQM043R0727B5 |  | B | 13-02 | 51 | 553.2617 | 751.2637 | 2663.196 | 7.966118 | 99.99584 | 7200.131 | 2399.892 | 0:52 | 1199.877 | 2:57 | 2899.606 | 7199.937 |  | 2026-04-07 06:37:14
6# | A1 | 2026-04-07 06:26:16 | 35105 | VVQM043R0727B5 |  | C | 13-01 | 52 | 551.8785 | 749.2051 | 2657.399 | 13.71913 | 99.97758 | 7200.009 | 2399.956 | 0:52 | 1199.903 | 2:56 | 2899.535 | 7200.009 |  | 2026-04-07 06:37:14
6# | A1 | 2026-04-07 06:26:16 | 35105 | VVQM043R0727B5 |  | B | 14-04 | 53 | 566.7511 | 769.1778 | 2585.355 | 22.77483 | 99.94176 | 7200.192 | 2399.964 | 0:52 | 1199.86 | 3:01 | 2899.936 | 7200.192 |  | 2026-04-07 06:37:14
6# | A1 | 2026-04-07 06:26:16 | 35105 | VVQM043R0727B5 |  | B | 14-03 | 54 | 567.6437 | 770.5466 | 2589.259 | 20.7742 | 99.94584 | 7200.073 | 2399.979 | 0:53 | 1199.934 | 3:01 | 2899.627 | 7199.101 |  | 2026-04-07 06:37:14
6# | A1 | 2026-04-07 06:26:16 | 35105 | VVQM043R0727B5 |  | B | 14-02 | 55 | 552.0223 | 750.5472 | 2662.86 | 13.17865 | 99.92393 | 7199.848 | 2399.956 | 0:52 | 1199.782 | 2:57 | 2899.728 | 7199.652 |  | 2026-04-07 06:37:14
6# | A1 | 2026-04-07 06:26:16 | 35105 | VVQM043R0727B5 |  | B | 14-01 | 56 | 552.9295 | 750.6144 | 2657.275 | 9.59315 | 99.84536 | 7199.890625 | 2399.959 | 0:52 | 1199.895 | 2:57 | 2899.605 | 7200.086 |  | 2026-04-07 06:37:14
6# | A1 | 2026-04-07 06:26:16 | 35105 | VVQM043R0727B5 |  | B | 15-04 | 57 | 566.7328 | 770.6398 | 2618.746 | 25.27174 | 99.99117 | 7199.884 | 2399.991 | 0:53 | 1199.927 | 3:01 | 2899.576 | 7199.884 |  | 2026-04-07 06:37:14
6# | A1 | 2026-04-07 06:26:16 | 35105 | VVQM043R0727B5 |  | C | 15-03 | 58 | 551.052 | 749.6352 | 2667.336 | 8.303982 | 99.90585 | 7200.002 | 2399.72 | 0:52 | 1199.914 | 2:57 | 2899.666 | 7199.614 |  | 2026-04-07 06:37:14
6# | A1 | 2026-04-07 06:26:16 | 35105 | VVQM043R0727B5 |  | B | 15-02 | 59 | 551.9471 | 750.6852 | 2682.453 | 9.554802 | 99.97345 | 7199.911 | 2399.926 | 0:52 | 1199.905 | 2:57 | 2899.634 | 7199.716 |  | 2026-04-07 06:37:14
6# | A1 | 2026-04-07 06:26:16 | 35105 | VVQM043R0727B5 |  | B | 15-01 | 60 | 565.5754 | 769.1613 | 2612.512 | 19.27587 | 99.97044 | 7199.84 | 2399.954 | 0:53 | 1199.958 | 3:01 | 2899.572 | 7200.034 |  | 2026-04-07 06:37:14
6# | A1 | 2026-04-07 06:26:16 | 35105 | VVQM043R0727B5 |  |  | 16-04 | 61 | 0 | -1 | -2.795228 | 0 | -2.476298 | 0 | -1 | -1:00 | -1 | -1:00 | -2.582608 | 0 | EmptyCell | 2026-04-07 06:37:14
6# | A1 | 2026-04-07 06:26:16 | 35105 | VVQM043R0727B5 |  |  | 16-03 | 62 | 0 | -1 | 0.761763 | 0.116983 | 0.868066 | 1.596385 | -1 | -1:00 | -1 | -1:00 | 0.868066 | 1.596385 | EmptyCell | 2026-04-07 06:37:14
6# | A1 | 2026-04-07 06:26:16 | 35105 | VVQM043R0727B5 |  |  | 16-02 | 63 | 0 | -1 | -2.538544 | 0 | -2.432235 | 0 | -1 | -1:00 | -1 | -1:00 | -2.538544 | 0 | EmptyCell | 2026-04-07 06:37:14
6# | A1 | 2026-04-07 06:26:16 | 35105 | VVQM043R0727B5 |  | B | 16-01 | 64 | 552.981 | 751.7884 | 2657.559 | 13.8676 | 99.97273 | 7199.96 | 2399.908 | 0:52 | 1199.877 | 2:57 | 2899.584 | 7200.154 |  | 2026-04-07 06:37:14

## Parameter
Serial Number | Slot | [35105] Parameter
1 | R
2 | S | 【810< Capacitance <=840】【2500< BeginVoltageSD <=2900】【-1< ChargeEndCurrent <=45】
3 | A | 【780< Capacitance <=810】【2500< BeginVoltageSD <=2900】【-1< ChargeEndCurrent <=45】
4 | B | 【750< Capacitance <=780】【2500< BeginVoltageSD <=2900】【-1< ChargeEndCurrent <=45】
5 | C | 【720< Capacitance <=750】【2500< BeginVoltageSD <=2900】【-1< ChargeEndCurrent <=45】
6 | D | 【700< Capacitance <=720】【2500< BeginVoltageSD <=2900】【-1< ChargeEndCurrent <=45】
7 | SD NG | 【BeginVoltageSD<=2500¦¦ BeginVoltageSD>2900】
8 | NG